## Sheet1
Material_type_top_sheet | Material_type_bottom_sheet | Tensile_strength_top_sheet | Tensile_strength_bottom_sheet | Thickness_top_sheet | Thickness_bottom_sheet | Die_depth | Die_angel_wall_β | Die_angle_anvil_δ | Die_anvil | Punch_angle_side_α | Punch_diameter | Interlock | Neck_thickness | Bottom_thickness | Min_bottom_thickness_top_sheet | Min_bottom_thickness_bottom_sheet | Joining_force | Max_top_tensile_force_TT | Max_shear_tensile_force_ST
1 | 1 | 692.8209 | 478.6884 | 0.8 | 1.2 | 1.4 | 10 | 38.71038 | 5.9 | 4 | 5.75 | 0.099 | 0.319 | 0.638 | 0.215 | 0.407 | 61.648875 | 1.505472 | 3.044563
1 | 1 | 503.8698 | 348.1370214 | 0.8 | 1.2 | 1.1 | 5 | 41.54401 | 4.7 | 2 | 5 | 0.04 | 0.42 | 0.558 | 0.197 | 0.346 | 39.84865625 | 0.7806512 | 2.136867
1 | 1 | 692.8209 | 478.6884 | 0.8 | 1.2 | 1.7 | 5 | 54.81162 | 4.5 | 4.5 | 5 | 0.03 | 0.181 | 0.591 | 0.226 | 0.352 | 35.15517 | 0.5854512 | 1.365076
1 | 1 | 629.8372 | 435.1713 | 0.8 | 1.2 | 1.7 | 0 | 56.34611 | 5.8 | 5 | 5.75 | 0.302 | 0.126 | 0.559 | 0.194 | 0.356 | 64.62328125 | 2.577231 | 2.544949
1 | 1 | 755.8047 | 522.2055321 | 0.8 | 1.2 | 1.55 | 0 | 33.86726 | 4.8 | 1.5 | 5.75 | 0.206 | 0.162 | 0.688 | 0.28 | 0.297 | 60.36911 | 2.245469 | 3.020138
1 | 1 | 755.8047 | 522.2055321 | 0.8 | 1.2 | 1.1 | 0 | 37.883 | 4.6 | 1 | 5 | 0.068 | 0.394 | 0.559 | 0.198 | 0.314 | 50.69473 | 1.290336 | 3.024701
1 | 1 | 566.8535 | 391.6541 | 0.8 | 1.2 | 1.7 | 0 | 21.61365 | 4 | 2 | 5 | 0.083 | 0.047 | 0.596 | 0.241 | 0.27 | 31.69446 | 1.017603 | 1.257948
1 | 1 | 503.8698 | 348.1370214 | 0.8 | 1.2 | 1.55 | 10 | 53.86524 | 5.7 | 0.5 | 5.75 | 0.232 | 0.248 | 0.541 | 0.203 | 0.264 | 71.58398 | 1.88934 | 2.934137
1 | 1 | 629.8372 | 435.1713 | 0.8 | 1.2 | 1.55 | 0 | 30.40265 | 4.4 | 3 | 4.25 | 0.011 | 0.206 | 0.688 | 0.287 | 0.366 | 26.42693 | 0.1858293 | 0.4611505
1 | 1 | 503.8698 | 348.1370214 | 0.8 | 1.2 | 1.25 | 0 | 23.25495 | 5.3 | 3.5 | 5 | 0.086 | 0.337 | 0.597 | 0.202 | 0.355 | 39.2367 | 1.21427 | 2.485794
1 | 1 | 566.8535 | 391.6541 | 0.8 | 1.2 | 1.25 | 10 | 23.50598 | 4.9 | 0 | 5 | 0.022 | 0.386 | 0.6 | 0.23 | 0.316 | 42.97955 | 0.589568 | 1.359487
1 | 1 | 566.8535 | 391.6541 | 0.8 | 1.2 | 1.55 | 10 | 31.4688 | 5 | 2.5 | 5.75 | 0.117 | 0.255 | 0.637 | 0.237 | 0.351 | 44.84925 | 1.569333 | 2.82737
1 | 1 | 755.8047 | 522.2055321 | 0.8 | 1.2 | 1.7 | 5 | 22.75055 | 4.5 | 2.5 | 5 | 0.043 | 0.18 | 0.637 | 0.254 | 0.355 | 38.49202 | 0.8432972 | 1.71768
1 | 1 | 629.8372 | 435.1713 | 0.8 | 1.2 | 1.4 | 5 | 24.37701 | 4.9 | 3.5 | 5.75 | 0.103 | 0.264 | 0.688 | 0.248 | 0.387 | 53.32493 | 1.544 | 2.969236
1 | 2 | 629.8372 | 304.9534369 | 0.8 | 1.15 | 1.05 | 5 | 42.80123 | 5.7 | 2.5 | 6.15 | 0.114 | 0.319 | 0.492 | 0.199 | 0.286 | 71.0906 | 0.9131597 | 3.024225
1 | 2 | 566.8535 | 274.4581 | 0.8 | 1.15 | 0.9 | 0 | 54.8991 | 6 | 3.5 | 6.15 | 0.052 | 0.394 | 0.651 | 0.263 | 0.374 | 60.16754 | 0.6115274 | 2.673499
1 | 2 | 629.8372 | 304.9534369 | 0.8 | 1.15 | 1.2 | 0 | 20.03607 | 4.7 | 0.5 | 4.65 | 0.026 | 0.371 | 0.635 | 0.244 | 0.269 | 31.3283 | 0.4159844 | 1.489451
1 | 2 | 692.8209 | 335.4488 | 0.8 | 1.15 | 1.35 | 0 | 44.55841 | 5.4 | 3 | 6.15 | 0.233 | 0.176 | 0.574 | 0.236 | 0.337 | 75.75628125 | 1.262121 | 3.10476
1 | 2 | 566.8535 | 274.4581 | 0.8 | 1.15 | 0.9 | 10 | 55.62027 | 5.5 | 1.5 | 5.4 | 0.027 | 0.455 | 0.532 | 0.224 | 0.247 | 48.50007 | 0.5397842 | 1.666614
1 | 2 | 692.8209 | 335.4488 | 0.8 | 1.15 | 1.35 | 5 | 25.60316 | 5.4 | 4 | 6.15 | 0.194 | 0.209 | 0.532 | 0.21 | 0.317 | 72.03864 | 1.280034 | 3.15183
1 | 2 | 692.8209 | 335.4488 | 0.8 | 1.15 | 1.2 | 10 | 29.78114 | 5.2 | 0 | 5.4 | 0.073 | 0.406 | 0.612 | 0.261 | 0.271 | 49.4867 | 0.8344361 | 2.882521
1 | 2 | 566.8535 | 274.4581 | 0.8 | 1.15 | 0.9 | 0 | 25.39277 | 5.2 | 3.5 | 6.15 | 0.067 | 0.342 | 0.611 | 0.25 | 0.355 | 59.82583 | 0.6866818 | 2.6825
1 | 2 | 503.8698 | 243.9627 | 0.8 | 1.15 | 1.05 | 0 | 55.76338 | 4.9 | 4.5 | 5.4 | 0.054 | 0.378 | 0.569 | 0.214 | 0.307 | 38.54463 | 0.5765709 | 2.41738
1 | 2 | 692.8209 | 335.4488 | 0.8 | 1.15 | 1.5 | 10 | 44.46062 | 3.8 | 1 | 4.65 | 0.011 | 0.273 | 0.49 | 0.213 | 0.209 | 27.6483 | 0.2522386 | 0.6390606
1 | 2 | 503.8698 | 243.9627 | 0.8 | 1.15 | 1.05 | 10 | 37.27859 | 5.2 | 1 | 5.4 | 0.032 | 0.448 | 0.651 | 0.277 | 0.308 | 39.33759375 | 0.5200645 | 1.915413
1 | 2 | 755.8047 | 365.9441 | 0.8 | 1.15 | 1.35 | 10 | 40.59428 | 5.1 | 2.5 | 5.4 | 0.116 | 0.376 | 0.491 | 0.199 | 0.253 | 54.76523 | 1.082566 | 3.97166
1 | 2 | 503.8698 | 243.9627 | 0.8 | 1.15 | 1.35 | 5 | 25.51863 | 4.4 | 2 | 5.4 | 0.136 | 0.278 | 0.53 | 0.221 | 0.238 | 32.77532 | 0.9500797 | 2.836719
1 | 2 | 755.8047 | 365.9441 | 0.8 | 1.15 | 1.5 | 5 | 27.26387 | 5.2 | 2 | 6.15 | 0.252 | 0.165 | 0.573 | 0.24 | 0.279 | 78.76693 | 1.523742 | 3.22228
1 | 2 | 629.8372 | 304.9534369 | 0.8 | 1.15 | 1.5 | 5 | 18.27405 | 4.6 | 4.5 | 5.4 | 0.068 | 0.244 | 0.649 | 0.26 | 0.348 | 30.67329 | 0.7511503 | 2.41703125
1 | 2 | 566.8535 | 249.4601 | 0.8 | 1.5 | 0.85 | 0 | 53.66174 | 5.6 | 1 | 5.4 | 0.01 | 0.331 | 1.03 | 0.372 | 0.537 | 35.55796875 | 0.2337624 | 0.9837435
1 | 2 | 629.8372 | 277.1778877 | 0.8 | 1.5 | 1.3 | 10 | 31.29806 | 5.1 | 4.5 | 5.4 | 0.023 | 0.266 | 0.918 | 0.338 | 0.564 | 29.59534 | 0.4155865 | 1.436307
1 | 2 | 755.8047 | 332.6135 | 0.8 | 1.5 | 1 | 0 | 55.89992 | 5.4 | 3 | 5.4 | 0.027 | 0.284 | 1.002 | 0.374 | 0.584 | 39.3048125 | 0.5580268 | 1.882096
1 | 2 | 503.8698 | 221.7423 | 0.8 | 1.5 | 0.85 | 5 | 57.27998 | 6 | 3.5 | 6.15 | 0.018 | 0.346 | 0.92 | 0.342 | 0.561 | 45.29821 | 0.3119384 | 1.627644
1 | 2 | 629.8372 | 277.1778877 | 0.8 | 1.5 | 1.3 | 0 | 47.59712 | 4.8 | 4 | 5.4 | 0.007 | 0.179 | 1.159 | 0.273 | 0.67 | 26.624375 | 0.1316612 | 0.3783843
1 | 2 | 692.8209 | 304.8957 | 0.8 | 1.5 | 1.3 | 5 | 46.60779 | 5.9 | 2 | 6.15 | 0.116 | 0.173 | 0.922 | 0.367 | 0.508 | 59.38272 | 1.205474 | 2.684418
1 | 2 | 566.8535 | 249.4601 | 0.8 | 1.5 | 1.15 | 0 | 56.12267 | 5.2 | 4 | 6.15 | 0.057 | 0.181 | 1.003 | 0.353 | 0.581 | 51.60635 | 0.8117465 | 2.45779
1 | 2 | 503.8698 | 221.7423 | 0.8 | 1.5 | 1 | 0 | 39.06415 | 4.9 | 0 | 5.4 | 0.033 | 0.257 | 1.081 | 0.367 | 0.558 | 29.65907 | 0.5740041 | 2.046807
1 | 2 | 755.8047 | 332.6135 | 0.8 | 1.5 | 1 | 10 | 48.28901 | 5.4 | 5 | 6.15 | 0.003 | 0.289 | 1.003 | 0.362 | 0.627 | 50.75039 | 0.1525371 | 0.5934401
1 | 1 | 391.6541 | 405.8701 | 1.2 | 1.6 | 1.5 | 5 | 56.97716 | 6 | 2 | 6.15 | 0.327 | 0.212 | 0.893 | 0.312 | 0.502 | 75.50025 | 2.274702 | 2.681646
1 | 1 | 522.2055321 | 541.1601 | 1.2 | 1.6 | 1.2 | 10 | 29.39698 | 5.9 | 3 | 6.15 | 0.084 | 0.357 | 0.891 | 0.313 | 0.522 | 78.73689 | 0.965436 | 3.131077
1 | 1 | 391.6541 | 405.8701 | 1.2 | 1.6 | 1.05 | 0 | 31.91621 | 4.3 | 1.5 | 4.65 | 0.025 | 0.391 | 1.004 | 0.441 | 0.511 | 30.68725 | 0.4639049 | 2.093993
1 | 1 | 348.1370214 | 360.7734 | 1.2 | 1.6 | 1.05 | 0 | 26.19842 | 5.5 | 0 | 6.15 | 0.158 | 0.345 | 1.211 | 0.433 | 0.608 | 64.42933 | 1.672418 | 3.03874
1 | 1 | 478.6884 | 496.0634 | 1.2 | 1.6 | 1.2 | 5 | 52.01592 | 6 | 1 | 6.15 | 0.169 | 0.323 | 1.085 | 0.382 | 0.581 | 77.36046 | 1.692648 | 3.360361
1 | 1 | 391.6541 | 405.8701 | 1.2 | 1.6 | 1.2 | 0 | 22.50595 | 4.7 | 0.5 | 5.4 | 0.071 | 0.285 | 1.151 | 0.48 | 0.508 | 48.17492 | 0.9472103 | 2.585429
1 | 1 | 435.1713 | 450.9668 | 1.2 | 1.6 | 0.9 | 10 | 37.11974 | 5.6 | 1 | 5.4 | 0.006 | 0.454 | 1.078 | 0.45 | 0.568 | 50.46846 | 0.232802 | 1.113153
1 | 1 | 522.2055321 | 541.1601 | 1.2 | 1.6 | 1.5 | 0 | 25.3095 | 4.6 | 4 | 4.65 | 0.014 | 0.265 | 1.126 | 0.327 | 0.546 | 31.37836 | 0.2205218 | 1.04675
1 | 1 | 348.1370214 | 360.7734 | 1.2 | 1.6 | 1.2 | 10 | 22.48093 | 4.4 | 1.5 | 5.4 | 0.006 | 0.342 | 1.249 | 0.442 | 0.55 | 37.02663 | 0.1838492 | 0.702024
1 | 1 | 478.6884 | 496.0634 | 1.2 | 1.6 | 1.5 | 0 | 24.00457 | 4.5 | 4.5 | 5.4 | 0.103 | 0.226 | 0.968 | 0.373 | 0.421 | 49.27708 | 1.272654 | 2.57765
1 | 1 | 435.1713 | 450.9668 | 1.2 | 1.6 | 1.35 | 5 | 50.97569 | 4.8 | 0.5 | 5.4 | 0.127 | 0.296 | 0.912 | 0.369 | 0.395 | 55.22724 | 1.380843 | 2.802623
1 | 1 | 478.6884 | 496.0634 | 1.2 | 1.6 | 1.5 | 10 | 30.37392 | 5.8 | 2 | 6.15 | 0.112 | 0.243 | 1.214 | 0.482 | 0.623 | 70.48778125 | 1.489106 | 2.94609
1 | 1 | 435.1713 | 450.9668 | 1.2 | 1.6 | 0.9 | 0 | 36.82454 | 5.7 | 5 | 6.15 | 0.028 | 0.457 | 1.051 | 0.358 | 0.679 | 66.2408125 | 0.5839379 | 2.162961
1 | 1 | 435.1713 | 450.9668 | 1.2 | 1.6 | 1.35 | 5 | 52.47288 | 4.8 | 2.5 | 4.65 | 0.001 | 0.33 | 1.126 | 0.357 | 0.558 | 28.78279 | 0.0394245 | 0.4874047
1 | 1 | 348.1370214 | 360.7734 | 1.2 | 1.6 | 1.35 | 10 | 38.56381 | 5.5 | 3.5 | 5.4 | 0.083 | 0.343 | 1.047 | 0.425 | 0.576 | 42.5129 | 1.198254 | 2.828485
1 | 1 | 522.2055321 | 541.1601 | 1.2 | 1.6 | 1.05 | 5 | 42.07468 | 5.4 | 4.5 | 6.15 | 0.133 | 0.39 | 0.893 | 0.265 | 0.625 | 78.48423 | 1.724907 | 3.72890625
1 | 1 | 348.1370214 | 360.7734 | 1.2 | 1.6 | 1.35 | 5 | 39.09072 | 4 | 3 | 4.65 | 0.004 | 0.302 | 0.966 | 0.349 | 0.441 | 24.32154 | 0.07377534 | 0.5700948
1 | 1 | 391.6541 | 242.3161 | 1.2 | 1 | 1.45 | 0 | 27.05162 | 5.5 | 1.5 | 5.8 | 0.211 | 0.357 | 0.883 | 0.376 | 0.324 | 48.58602 | 1.088483 | 3.596575
1 | 1 | 435.1713 | 269.2401 | 1.2 | 1 | 1.9 | 5 | 28.44787 | 5.3 | 0.5 | 5.8 | 0.208 | 0.238 | 0.8 | 0.361 | 0.241 | 40.6505625 | 1.259337 | 3.069563
1 | 1 | 391.6541 | 242.3161 | 1.2 | 1 | 1.9 | 10 | 29.8925 | 5.3 | 5 | 6.55 | 0.135 | 0.259 | 0.836 | 0.316 | 0.268 | 52.87694 | 0.9816044 | 3.066098
1 | 1 | 348.1370214 | 215.392083 | 1.2 | 1 | 1.75 | 0 | 40.84055 | 5.2 | 1.5 | 5.8 | 0.153 | 0.27 | 1.02 | 0.507 | 0.31 | 29.19498 | 0.9992068 | 2.836275
1 | 1 | 435.1713 | 269.2401 | 1.2 | 1 | 1.6 | 0 | 26.84233 | 5.6 | 1 | 5.8 | 0.293 | 0.317 | 0.826 | 0.323 | 0.293 | 53.5386 | 1.373849 | 3.530968
1 | 1 | 435.1713 | 269.2401 | 1.2 | 1 | 1.75 | 5 | 56.12873 | 5.7 | 4.5 | 6.55 | 0.367 | 0.23 | 0.78 | 0.203 | 0.247 | 63.24208 | 1.475393 | 3.239818
1 | 1 | 391.6541 | 242.3161 | 1.2 | 1 | 1.75 | 10 | 45.32131 | 6.1 | 2 | 6.55 | 0.169 | 0.276 | 1.046 | 0.467 | 0.374 | 56.8522 | 1.079506 | 3.444904
1 | 1 | 348.1370214 | 215.392083 | 1.2 | 1 | 1.3 | 5 | 45.46991 | 5.5 | 1 | 6.55 | 0.177 | 0.368 | 1.014 | 0.343 | 0.252 | 53.73581 | 0.8980344 | 3.677924
1 | 1 | 522.2055321 | 323.0881245 | 1.2 | 1 | 1.3 | 5 | 56.94889 | 6.5 | 4 | 6.55 | 0.07 | 0.452 | 0.98 | 0.347 | 0.309 | 63.83941 | 0.8556827 | 4.12299
1 | 1 | 522.2055321 | 323.0881245 | 1.2 | 1 | 1.6 | 0 | 54.33506 | 6.1 | 0.5 | 5.8 | 0.243 | 0.322 | 0.931 | 0.423 | 0.323 | 55.87168 | 1.420414 | 4.009069
1 | 1 | 522.2055321 | 323.0881245 | 1.2 | 1 | 1.45 | 0 | 42.80123 | 5.7 | 2 | 5.8 | 0.087 | 0.379 | 1.049 | 0.494 | 0.414 | 46.2772 | 0.8458663 | 4.254643
1 | 1 | 348.1370214 | 215.392083 | 1.2 | 1 | 1.9 | 10 | 29.45133 | 4.8 | 2.5 | 5.8 | 0.003 | 0.264 | 0.904 | 0.432 | 0.301 | 25.14516 | 0.03963384 | 0.5543919
1 | 1 | 478.6884 | 296.1641 | 1.2 | 1 | 1.3 | 10 | 32.37435 | 5.8 | 4 | 6.55 | 0.064 | 0.45 | 0.909 | 0.295 | 0.433 | 61.90482 | 0.7662571 | 3.98679
1 | 1 | 391.6541 | 242.3161 | 1.2 | 1 | 1.6 | 5 | 46.99361 | 5.3 | 3 | 6.55 | 0.323 | 0.253 | 0.839 | 0.228 | 0.269 | 59.44167 | 1.287158 | 3.232737
1 | 1 | 522.2055321 | 323.0881245 | 1.2 | 1 | 1.9 | 0 | 24.68073 | 4.5 | 4.5 | 5.05 | 0.012 | 0.259 | 0.774 | 0.378 | 0.312 | 26.09932 | 0.1934481 | 0.9477116
1 | 2 | 522.2055321 | 365.9441 | 1.2 | 1.15 | 1.7 | 5 | 55.13648 | 5.8 | 1 | 6.55 | 0.444 | 0.177 | 0.778 | 0.371 | 0.232 | 75.638125 | 1.791863 | 3.383115
1 | 2 | 435.1713 | 304.9534369 | 1.2 | 1.15 | 1.55 | 10 | 36.18712 | 5.9 | 3 | 6.55 | 0.287 | 0.254 | 0.74 | 0.405 | 0.332 | 63.26814 | 1.376047 | 3.394794
1 | 2 | 522.2055321 | 365.9441 | 1.2 | 1.15 | 1.25 | 5 | 43.03825 | 5.5 | 2.5 | 6.55 | 0.157 | 0.38 | 0.935 | 0.435 | 0.331 | 69.21646875 | 1.0962 | 4.286524
1 | 2 | 478.6884 | 335.4488 | 1.2 | 1.15 | 1.4 | 10 | 57.16864 | 6.6 | 0.5 | 6.55 | 0.156 | 0.338 | 0.836 | 0.407 | 0.308 | 66.79024 | 1.128309 | 3.617569
1 | 2 | 348.1370214 | 243.9627 | 1.2 | 1.15 | 1.55 | 5 | 57.25353 | 5.7 | 3.5 | 5.8 | 0.11 | 0.304 | 0.997 | 0.562 | 0.374 | 33.53004 | 0.8477288 | 3.213654
1 | 2 | 522.2055321 | 365.9441 | 1.2 | 1.15 | 1.4 | 0 | 28.14341 | 4.9 | 3 | 5.8 | 0.116 | 0.307 | 0.931 | 0.483 | 0.34 | 50.403875 | 0.9465651 | 3.838362
1 | 2 | 478.6884 | 335.4488 | 1.2 | 1.15 | 1.1 | 5 | 45.64362 | 5.3 | 0.5 | 5.8 | 0.131 | 0.473 | 0.765 | 0.394 | 0.334 | 53.82583 | 0.967873 | 4.033998
1 | 2 | 348.1370214 | 243.9627 | 1.2 | 1.15 | 1.1 | 0 | 24.63127 | 5.5 | 4 | 5.8 | 0.033 | 0.44 | 0.999 | 0.531 | 0.393 | 40.30246875 | 0.4821519 | 2.9883
1 | 2 | 478.6884 | 335.4488 | 1.2 | 1.15 | 1.4 | 0 | 33.9017 | 5 | 1.5 | 5.8 | 0.279 | 0.303 | 0.789 | 0.416 | 0.322 | 52.44728125 | 1.395067 | 3.648723
1 | 2 | 522.2055321 | 365.9441 | 1.2 | 1.15 | 1.55 | 10 | 41.47533 | 6.7 | 2 | 6.55 | 0.15 | 0.282 | 1.001 | 0.487 | 0.385 | 65.85303125 | 1.144545 | 3.646349
1 | 2 | 348.1370214 | 243.9627 | 1.2 | 1.15 | 1.25 | 0 | 39.43296 | 4.8 | 4 | 5.8 | 0.062 | 0.336 | 0.999 | 0.528 | 0.354 | 37.04317 | 0.5859487 | 3.2699
1 | 2 | 348.1370214 | 243.9627 | 1.2 | 1.15 | 1.7 | 5 | 57.19319 | 6.1 | 0 | 5.8 | 0.256 | 0.254 | 0.928 | 0.554 | 0.276 | 40.05296 | 1.287455 | 2.851614
1 | 2 | 391.6541 | 274.4581 | 1.2 | 1.15 | 1.25 | 0 | 46.89315 | 4.9 | 3.5 | 5.05 | 0.032 | 0.466 | 0.867 | 0.48 | 0.353 | 24.97891 | 0.4489494 | 2.858836
1 | 2 | 391.6541 | 274.4581 | 1.2 | 1.15 | 1.1 | 0 | 19.83688 | 4.1 | 2 | 5.05 | 0.04 | 0.477 | 0.808 | 0.444 | 0.284 | 27.26217 | 0.5115748 | 3.02664
1 | 2 | 435.1713 | 304.9534369 | 1.2 | 1.15 | 1.7 | 0 | 29.75341 | 5.8 | 2.5 | 6.55 | 0.374 | 0.14 | 0.872 | 0.362 | 0.203 | 73.35786 | 1.379992 | 2.749856
1 | 2 | 435.1713 | 304.9534369 | 1.2 | 1.15 | 1.4 | 10 | 42.4481 | 6.6 | 4.5 | 6.55 | 0.102 | 0.355 | 0.809 | 0.443 | 0.349 | 60.2794375 | 0.8764403 | 3.441755
1 | 2 | 522.2055321 | 332.6135 | 1.2 | 1.5 | 0.7 | 0 | 35.79003 | 4.1 | 2.5 | 4.65 | 0.004 | 0.525 | 0.812 | 0.378 | 0.382 | 28.79289 | 0.2089874 | 1.232795
1 | 2 | 348.1370214 | 221.7423 | 1.2 | 1.5 | 1.3 | 0 | 57.22629 | 4.4 | 0.5 | 4.65 | 0.121 | 0.309 | 0.764 | 0.445 | 0.273 | 22.26748 | 1.059797 | 2.41296
1 | 2 | 522.2055321 | 332.6135 | 1.2 | 1.5 | 1.3 | 0 | 35.31438 | 5.5 | 1.5 | 5.4 | 0.176 | 0.294 | 0.853 | 0.433 | 0.319 | 47.85539 | 1.561405 | 3.301812
1 | 2 | 391.6541 | 249.4601 | 1.2 | 1.5 | 0.85 | 0 | 48.32044 | 5.8 | 0 | 6.15 | 0.044 | 0.487 | 0.949 | 0.313 | 0.393 | 50.7661 | 0.7521696 | 3.455762
1 | 2 | 478.6884 | 304.8957 | 1.2 | 1.5 | 1 | 5 | 47.0784 | 6.3 | 1.5 | 6.15 | 0.02 | 0.446 | 0.956 | 0.34 | 0.393 | 54.01796 | 0.3461802 | 1.9603
1 | 2 | 391.6541 | 249.4601 | 1.2 | 1.5 | 1.15 | 10 | 52.94505 | 5 | 4 | 5.4 | 0.048 | 0.423 | 0.947 | 0.441 | 0.463 | 30.71593 | 0.8215888 | 3.27509
1 | 2 | 478.6884 | 304.8957 | 1.2 | 1.5 | 1.15 | 5 | 32.72922 | 4.8 | 3.5 | 4.65 | 0.037 | 0.431 | 0.748 | 0.399 | 0.312 | 27.77153 | 0.6459345 | 2.847328
1 | 2 | 348.1370214 | 221.7423 | 1.2 | 1.5 | 0.85 | 0 | 56.61505 | 5.5 | 0.5 | 5.4 | 0.037 | 0.485 | 1.031 | 0.469 | 0.403 | 35.44264 | 0.6272068 | 2.99493
1 | 2 | 391.6541 | 249.4601 | 1.2 | 1.5 | 1 | 10 | 38.93164 | 5.2 | 2.5 | 6.15 | 0.088 | 0.4 | 0.95 | 0.451 | 0.47 | 48.02009 | 1.066095 | 3.588177
1 | 2 | 478.6884 | 304.8957 | 1.2 | 1.5 | 1 | 0 | 49.10423 | 5.6 | 2 | 6.15 | 0.092 | 0.448 | 1.011 | 0.397 | 0.505 | 56.66584375 | 1.131334 | 3.92605
1 | 2 | 435.1713 | 277.1778877 | 1.2 | 1.5 | 1.15 | 5 | 47.15694 | 5.2 | 2 | 5.4 | 0.138 | 0.378 | 0.809 | 0.407 | 0.348 | 41.75567 | 1.268186 | 3.587681
1 | 2 | 522.2055321 | 332.6135 | 1.2 | 1.5 | 1.3 | 10 | 43.54598 | 5.8 | 1 | 6.15 | 0.179 | 0.318 | 0.915 | 0.447 | 0.394 | 60.01121875 | 1.608696 | 3.727971
1 | 2 | 435.1713 | 277.1778877 | 1.2 | 1.5 | 1.3 | 5 | 42.80123 | 4.4 | 3.5 | 5.4 | 0.101 | 0.326 | 0.807 | 0.351 | 0.316 | 30.87131 | 1.131409 | 3.269974
1 | 2 | 391.6541 | 249.4601 | 1.2 | 1.5 | 0.85 | 0 | 57.29496 | 6.2 | 3 | 6.15 | 0.023 | 0.481 | 0.756 | 0.295 | 0.318 | 51.33587 | 0.430212 | 1.988507
1 | 2 | 435.1713 | 277.1778877 | 1.2 | 1.5 | 0.7 | 10 | 53.38828 | 4.7 | 1 | 5.4 | 0.002 | 0.543 | 0.909 | 0.434 | 0.395 | 39.54203125 | 0.2103946 | 1.44678
1 | 2 | 478.6884 | 304.8957 | 1.2 | 1.5 | 0.7 | 10 | 36.69768 | 4.6 | 3 | 5.4 | 0.004 | 0.522 | 0.882 | 0.379 | 0.419 | 40.28364 | 0.2479535 | 4.52968
1 | 2 | 391.6541 | 250.5553 | 1.2 | 2 | 1.3 | 0 | 35.44104 | 5.3 | 1.5 | 5.8 | 0.005 | 0.133 | 1.821 | 0.205 | 0.742 | 37.65962 | 0.1745792 | 0.7719292
1 | 2 | 348.1370214 | 222.7159 | 1.2 | 2 | 1 | 10 | 34.31493 | 5.4 | 0.5 | 6.55 | 0.015 | 0.279 | 1.796 | 0.339 | 0.796 | 47.33177 | 0.3381898 | 1.66079
1 | 2 | 478.6884 | 306.2343 | 1.2 | 2 | 1.15 | 10 | 43.87733 | 5.6 | 0 | 5.8 | 0.02 | 0.223 | 1.542 | 0.32 | 0.599 | 44.10948 | 0.450385 | 2.30079
1 | 2 | 348.1370214 | 222.7159 | 1.2 | 2 | 0.85 | 10 | 54.541 | 5.6 | 5 | 6.55 | 0.016 | 0.353 | 1.404 | 0.392 | 0.627 | 46.45232 | 0.3505577 | 2.05451
1 | 2 | 478.6884 | 306.2343 | 1.2 | 2 | 1.3 | 10 | 51.29631 | 6.3 | 4 | 6.55 | 0.023 | 0.222 | 1.658 | 0.272 | 0.7 | 56.30972 | 0.4904859 | 2.24196
1 | 2 | 391.6541 | 250.5553 | 1.2 | 2 | 1.15 | 5 | 52.47288 | 4.8 | 1 | 5.8 | 0.055 | 0.15 | 1.544 | 0.38 | 0.673 | 40.60331 | 0.8977581 | 2.139524
1 | 2 | 435.1713 | 278.3948 | 1.2 | 2 | 0.85 | 10 | 52.40224 | 5.9 | 0.5 | 5.8 | 0.012 | 0.303 | 1.443 | 0.339 | 0.518 | 40.66129 | 0.2539896 | 1.357868
1 | 2 | 391.6541 | 250.5553 | 1.2 | 2 | 1.3 | 5 | 57.10569 | 6 | 2 | 6.55 | 0.201 | 0.207 | 1.394 | 0.36 | 0.569 | 55.4695625 | 1.540836 | 2.507218
1 | 2 | 522.2055321 | 334.0738 | 1.2 | 2 | 1 | 10 | 41.75079 | 4.8 | 2.5 | 5.05 | 0.009 | 0.279 | 1.406 | 0.4 | 0.605 | 29.70366 | 0.2801487 | 1.140408
1 | 1 | 496.0634 | 496.0634 | 1.6 | 1.6 | 1.9 | 0 | 26.19842 | 5.5 | 3.5 | 5.75 | 0.244 | 0.175 | 1.131 | 0.599 | 0.397 | 69.62865625 | 2.989637 | 2.74271
1 | 1 | 541.1601 | 541.1601 | 1.6 | 1.6 | 1.9 | 5 | 45.4947 | 5.2 | 0.5 | 5 | 0.026 | 0.241 | 1.458 | 0.344 | 0.412 | 43.82603 | 0.5199579 | 2.421219
1 | 1 | 496.0634 | 496.0634 | 1.6 | 1.6 | 1.9 | 5 | 55.50114 | 5.9 | 2.5 | 5.75 | 0.206 | 0.216 | 1.229 | 0.65 | 0.418 | 61.09612 | 3.223607 | 3.222697
1 | 1 | 450.9668 | 450.9668 | 1.6 | 1.6 | 1.45 | 0 | 34.00534 | 5.6 | 5 | 5.75 | 0.014 | 0.314 | 1.529 | 0.522 | 0.611 | 54.28214 | 0.3946278 | 3.37533
1 | 1 | 405.8701 | 405.8701 | 1.6 | 1.6 | 1.9 | 0 | 22.23354 | 4.3 | 4.5 | 4.25 | 0.041 | 0.153 | 1.143 | 0.327 | 0.238 | 21.99651 | 0.4917607 | 1.37859
1 | 1 | 360.7734 | 360.7734 | 1.6 | 1.6 | 1.75 | 5 | 18.86517 | 4.6 | 0 | 5 | 0.034 | 0.27 | 1.332 | 0.389 | 0.394 | 27.81706 | 0.5260444 | 2.254858
1 | 1 | 541.1601 | 541.1601 | 1.6 | 1.6 | 1.6 | 0 | 19.32371 | 4.3 | 2 | 5 | 0.029 | 0.3 | 1.327 | 0.415 | 0.459 | 35.07356 | 0.6286509 | 2.733807
1 | 1 | 450.9668 | 450.9668 | 1.6 | 1.6 | 1.3 | 10 | 30.21671 | 4.9 | 4 | 5.75 | 0.038 | 0.381 | 1.229 | 0.604 | 0.503 | 56.09803125 | 0.7752241 | 3.666957
1 | 1 | 405.8701 | 405.8701 | 1.6 | 1.6 | 1.6 | 0 | 43.34822 | 5.7 | 3.5 | 5.75 | 0.077 | 0.244 | 1.529 | 0.537 | 0.572 | 51.89034375 | 1.473448 | 2.986602
1 | 1 | 360.7734 | 360.7734 | 1.6 | 1.6 | 1.75 | 5 | 53.17804 | 4.8 | 1 | 5.75 | 0.122 | 0.231 | 1.259 | 0.601 | 0.332 | 52.95407 | 1.630186 | 2.523691
1 | 1 | 541.1601 | 541.1601 | 1.6 | 1.6 | 1.45 | 0 | 39.09072 | 5.5 | 1.5 | 5.75 | 0.134 | 0.307 | 1.478 | 0.569 | 0.599 | 64.81759 | 2.136784 | 3.865155
1 | 1 | 496.0634 | 290.5081 | 1.6 | 1.7 | 1.45 | 0 | 26.70441 | 4.7 | 1 | 5.4 | 0.011 | 0.297 | 1.586 | 0.526 | 0.581 | 42.58307 | 0.3137314 | 1.983451
1 | 1 | 541.1601 | 316.9179 | 1.6 | 1.7 | 1.9 | 10 | 24.68073 | 4.9 | 0.5 | 6.15 | 0.013 | 0.21 | 1.694 | 0.445 | 0.536 | 59.11149 | 0.3876437 | 2.008007
1 | 1 | 496.0634 | 290.5081 | 1.6 | 1.7 | 1.3 | 10 | 53.34865 | 6 | 4.5 | 6.15 | 0.01 | 0.453 | 1.45 | 0.492 | 0.589 | 61.71039 | 0.2284785 | 1.71433
1 | 1 | 405.8701 | 237.6884 | 1.6 | 1.7 | 1.6 | 0 | 33.59379 | 5.6 | 2 | 6.15 | 0.222 | 0.303 | 1.45 | 0.559 | 0.437 | 62.59554 | 1.594593 | 3.468437
1 | 1 | 450.9668 | 264.0982459 | 1.6 | 1.7 | 1.45 | 10 | 23.34403 | 4.6 | 4.5 | 5.4 | 0.03 | 0.357 | 1.226 | 0.579 | 0.478 | 41.99179 | 0.6502479 | 3.22969
1 | 1 | 360.7734 | 211.2786 | 1.6 | 1.7 | 1.9 | 0 | 52.01592 | 5.8 | 2 | 6.15 | 0.195 | 0.157 | 1.56 | 0.463 | 0.524 | 62.18475 | 1.430751 | 2.342162
1 | 1 | 496.0634 | 290.5081 | 1.6 | 1.7 | 1.6 | 0 | 27.95604 | 5.5 | 4 | 6.15 | 0.133 | 0.322 | 1.561 | 0.504 | 0.51 | 68.34714 | 1.5016 | 3.898298
1 | 1 | 360.7734 | 211.2786 | 1.6 | 1.7 | 1.3 | 10 | 55.54629 | 5 | 2.5 | 6.15 | 0.002 | 0.411 | 1.669 | 0.47 | 0.673 | 50.29574 | 0.1125187 | 0.8386209
1 | 1 | 405.8701 | 237.6884 | 1.6 | 1.7 | 1.3 | 5 | 45.46991 | 5.5 | 3.5 | 6.15 | 0.08 | 0.453 | 1.338 | 0.562 | 0.531 | 57.86792 | 1.046577 | 3.886385
1 | 1 | 360.7734 | 211.2786 | 1.6 | 1.7 | 1.45 | 10 | 41.75079 | 5.6 | 0 | 5.4 | 0.036 | 0.347 | 1.556 | 0.546 | 0.516 | 35.17762 | 0.7530549 | 3.03605
1 | 1 | 450.9668 | 264.0982459 | 1.6 | 1.7 | 1.75 | 5 | 50.46594 | 5.1 | 3 | 5.4 | 0.016 | 0.268 | 1.667 | 0.458 | 0.603 | 31.59797 | 0.3731669 | 1.477027
1 | 1 | 405.8701 | 237.6884 | 1.6 | 1.7 | 1.6 | 0 | 35.51042 | 5 | 5 | 5.4 | 0.116 | 0.259 | 1.227 | 0.622 | 0.463 | 45.42398 | 1.246185 | 2.778752
1 | 1 | 450.9668 | 264.0982459 | 1.6 | 1.7 | 1.9 | 5 | 37.29851 | 4.7 | 4 | 4.65 | 0.038 | 0.238 | 1.235 | 0.371 | 0.363 | 24.55021 | 0.4699806 | 2.079468
1 | 1 | 496.0634 | 290.5081 | 1.6 | 1.7 | 1.75 | 0 | 24.7802 | 5.3 | 2.5 | 5.4 | 0.114 | 0.221 | 1.337 | 0.571 | 0.453 | 49.3056 | 1.473778 | 2.820191
1 | 1 | 405.8701 | 237.6884 | 1.6 | 1.7 | 1.45 | 5 | 27.19279 | 4.6 | 0.5 | 5.4 | 0.025 | 0.313 | 1.468 | 0.553 | 0.512 | 38.78311 | 0.5215387 | 2.81981
1 | 1 | 450.9668 | 264.0982459 | 1.6 | 1.7 | 1.3 | 0 | 56.67228 | 4.8 | 1 | 4.65 | 0.021 | 0.39 | 1.371 | 0.497 | 0.474 | 28.4062 | 0.4746164 | 2.610215
1 | 2 | 450.9668 | 291.7835419 | 1.6 | 1.25 | 1.6 | 0 | 25.82751 | 5.1 | 1 | 6.15 | 0.214 | 0.299 | 1.326 | 0.57 | 0.377 | 59.04987 | 1.253374 | 3.87212
1 | 2 | 450.9668 | 291.7835419 | 1.6 | 1.25 | 1.75 | 0 | 54.77624 | 4.9 | 1.5 | 5.4 | 0.067 | 0.3 | 1.337 | 0.515 | 0.281 | 28.42117 | 0.8685447 | 3.40755
1 | 2 | 541.1601 | 350.1403 | 1.6 | 1.25 | 1.3 | 10 | 44.75446 | 6.2 | 4.5 | 6.15 | 0.012 | 0.524 | 1.147 | 0.573 | 0.26 | 57.46578 | 0.4501334 | 2.70828
1 | 2 | 541.1601 | 350.1403 | 1.6 | 1.25 | 1.9 | 10 | 34.3369 | 6.3 | 4.5 | 6.15 | 0.191 | 0.281 | 0.948 | 0.594 | 0.176 | 61.0635625 | 1.635668 | 3.837027
1 | 2 | 405.8701 | 262.6052 | 1.6 | 1.25 | 1.3 | 5 | 43.03825 | 5.5 | 1.5 | 5.4 | 0.065 | 0.476 | 1.101 | 0.636 | 0.151 | 39.97711 | 0.7781385 | 3.822401
1 | 2 | 496.0634 | 320.9619 | 1.6 | 1.25 | 1.75 | 5 | 46.09186 | 6 | 3.5 | 6.15 | 0.205 | 0.264 | 1.039 | 0.564 | 0.206 | 62.46065625 | 1.434095 | 3.545265
1 | 2 | 360.7734 | 233.4268 | 1.6 | 1.25 | 1.9 | 0 | 35.71514 | 4.3 | 0.5 | 4.65 | 0.009 | 0.244 | 1.246 | 0.424 | 0.168 | 18.57333 | 0.1612848 | 0.967443
1 | 2 | 496.0634 | 320.9619 | 1.6 | 1.25 | 1.75 | 10 | 57.26628 | 5.8 | 4 | 6.15 | 0.219 | 0.314 | 0.948 | 0.65 | 0.222 | 58.72749 | 1.540709 | 4.02287
1 | 2 | 360.7734 | 233.4268 | 1.6 | 1.25 | 1.6 | 0 | 20.87961 | 4.6 | 1 | 5.4 | 0.126 | 0.321 | 1.066 | 0.663 | 0.179 | 37.19218 | 0.9897522 | 3.128307
1 | 2 | 496.0634 | 320.9619 | 1.6 | 1.25 | 1.6 | 10 | 54.02484 | 5.3 | 5 | 5.4 | 0.004 | 0.483 | 1.209 | 0.563 | 0.299 | 30.1079 | 0.08733743 | 1.361694
1 | 2 | 360.7734 | 233.4268 | 1.6 | 1.25 | 1.9 | 5 | 34.425 | 5.6 | 2.5 | 5.4 | 0.142 | 0.279 | 1.139 | 0.577 | 0.163 | 27.32472 | 1.191908 | 3.04401
1 | 2 | 360.7734 | 233.4268 | 1.6 | 1.25 | 1.45 | 5 | 35.0155 | 5.9 | 0.5 | 6.15 | 0.097 | 0.383 | 1.315 | 0.528 | 0.268 | 50.23801 | 0.867176 | 3.592799
1 | 2 | 496.0634 | 320.9619 | 1.6 | 1.25 | 1.6 | 5 | 34.99737 | 5.8 | 4 | 6.15 | 0.144 | 0.339 | 1.121 | 0.569 | 0.262 | 60.17517 | 1.199137 | 4.01299
1 | 1 | 241.8055 | 242.3161 | 0.7 | 1 | 1.75 | 5 | 42.4481 | 5.5 | 2 | 5.8 | 0.202 | 0.16 | 0.504 | 0.175 | 0.314 | 34.63914 | 1.256881 | 1.575395
1 | 1 | 295.54 | 296.1641 | 0.7 | 1 | 1.6 | 0 | 42.26096 | 5.7 | 3.5 | 5.8 | 0.181 | 0.202 | 0.584 | 0.2 | 0.378 | 38.24018 | 1.193313 | 1.890401
1 | 1 | 268.6728 | 269.2401 | 0.7 | 1 | 1.45 | 10 | 16.82094 | 4.2 | 3 | 5.05 | 0.002 | 0.354 | 0.464 | 0.146 | 0.316 | 25.77466 | 0.05236984 | 0.2031475
1 | 1 | 268.6728 | 269.2401 | 0.7 | 1 | 1.9 | 5 | 43.444 | 4.4 | 1.5 | 5.05 | 0.063 | 0.105 | 0.507 | 0.197 | 0.26 | 25.53559 | 0.6077823 | 0.9529193
1 | 1 | 322.4073 | 323.0881245 | 0.7 | 1 | 1.6 | 0 | 56.22331 | 6.7 | 4 | 6.55 | 0.368 | 0.117 | 0.587 | 0.17 | 0.227 | 71.4046 | 1.727128 | 1.809013
1 | 1 | 241.8055 | 242.3161 | 0.7 | 1 | 1.6 | 5 | 49.60285 | 4.2 | 0 | 5.05 | 0.014 | 0.236 | 0.544 | 0.19 | 0.275 | 22.30645 | 0.2236415 | 0.5077982
1 | 1 | 295.54 | 296.1641 | 0.7 | 1 | 1.3 | 10 | 55.23471 | 6 | 4.5 | 6.55 | 0.232 | 0.273 | 0.437 | 0.123 | 0.314 | 69.87190625 | 1.309699 | 2.239617
1 | 1 | 214.9382 | 215.392083 | 0.7 | 1 | 1.3 | 5 | 42.4481 | 5 | 0.5 | 5.05 | 0.012 | 0.366 | 0.542 | 0.152 | 0.345 | 25.17207 | 0.2190406 | 0.5873293
1 | 1 | 214.9382 | 215.392083 | 0.7 | 1 | 1.3 | 5 | 42.12117 | 6.1 | 3 | 6.55 | 0.261 | 0.223 | 0.546 | 0.168 | 0.329 | 58.05823 | 1.120361 | 1.823127
1 | 1 | 322.4073 | 323.0881245 | 0.7 | 1 | 1.75 | 10 | 30.92791 | 5.6 | 5 | 5.8 | 0.037 | 0.247 | 0.543 | 0.175 | 0.365 | 34.14903 | 0.6235374 | 1.227261
1 | 1 | 322.4073 | 323.0881245 | 0.7 | 1 | 1.45 | 5 | 31.4688 | 5.3 | 2.5 | 5.8 | 0.147 | 0.302 | 0.505 | 0.168 | 0.329 | 45.16887 | 1.12981 | 2.09792
1 | 1 | 214.9382 | 215.392083 | 0.7 | 1 | 1.45 | 0 | 17.34399 | 4 | 0.5 | 5.05 | 0.046 | 0.272 | 0.548 | 0.187 | 0.275 | 23.50771 | 0.5612397 | 1.05681
1 | 1 | 295.54 | 296.1641 | 0.7 | 1 | 1.3 | 0 | 21.33841 | 4.4 | 4 | 5.05 | 0.007 | 0.361 | 0.504 | 0.156 | 0.348 | 26.86856 | 0.1371849823 | 0.411835
1 | 1 | 322.4073 | 323.0881245 | 0.7 | 1 | 1.45 | 10 | 35.58466 | 4.8 | 4.5 | 5.8 | 0.001 | 0.333 | 0.544 | 0.171 | 0.363 | 30.97894 | 0.02145987 | 0.137381
1 | 1 | 295.54 | 290.5081 | 0.7 | 1.7 | 1.05 | 0 | 45.4947 | 4.7 | 2.5 | 5.4 | 0.141 | 0.2 | 0.557 | 0.135 | 0.422 | 52.9781 | 0.6121752 | 1.33996
1 | 1 | 214.9382 | 211.2786 | 0.7 | 1.7 | 1.05 | 0 | 34.67359 | 4.9 | 3 | 6.15 | 0.177 | 0.165 | 0.516 | 0.124 | 0.392 | 59.60065625 | 0.5446437 | 1.14671
1 | 1 | 214.9382 | 211.2786 | 0.7 | 1.7 | 1.5 | 5 | 38.58471 | 6.2 | 3.5 | 6.15 | 0.229 | 0.087 | 0.636 | 0.164 | 0.471 | 57.29515 | 0.5729476 | 0.921064
1 | 1 | 322.4073 | 316.9179 | 0.7 | 1.7 | 1.5 | 5 | 32.56713 | 5.5 | 2.5 | 5.4 | 0.274 | 0.113 | 0.518 | 0.141 | 0.373 | 61.28389 | 1.039859 | 1.390362
1 | 1 | 214.9382 | 211.2786 | 0.7 | 1.7 | 1.35 | 10 | 31.27164 | 5.7 | 4 | 6.15 | 0.219 | 0.139 | 0.476 | 0.108 | 0.367 | 56.99654 | 0.6319304 | 1.105105
1 | 1 | 241.8055 | 237.6884 | 0.7 | 1.7 | 1.2 | 10 | 47.06898 | 3.9 | 2 | 4.65 | 0.041 | 0.205 | 0.685 | 0.181 | 0.437 | 23.05129 | 0.2835482 | 0.794536
1 | 1 | 241.8055 | 237.6884 | 0.7 | 1.7 | 0.9 | 5 | 27.88171 | 4.7 | 2 | 4.65 | 0.032 | 0.269 | 0.643 | 0.19 | 0.435 | 28.85493 | 0.226634 | 0.7935876
1 | 1 | 295.54 | 290.5081 | 0.7 | 1.7 | 1.2 | 0 | 42.26096 | 5.7 | 5 | 6.15 | 0.171 | 0.167 | 0.638 | 0.143 | 0.495 | 70.20552 | 0.6280496 | 1.319692
1 | 1 | 268.6728 | 264.0982459 | 0.7 | 1.7 | 1.05 | 10 | 32.77811 | 5.1 | 4.5 | 5.4 | 0.099 | 0.248 | 0.516 | 0.113 | 0.403 | 45.84289 | 0.5175201 | 1.21085
1 | 1 | 268.6728 | 264.0982459 | 0.7 | 1.7 | 1.2 | 0 | 19.08264 | 4.2 | 1.5 | 4.65 | 0.142 | 0.183 | 0.591 | 0.18 | 0.387 | 31.03784 | 0.5794196 | 1.11575
1 | 1 | 268.6728 | 264.0982459 | 0.7 | 1.7 | 1.05 | 5 | 15.32016 | 3.9 | 0.5 | 4.65 | 0.071 | 0.224 | 0.583 | 0.173 | 0.364 | 29.70558 | 0.3787961 | 0.985181
1 | 1 | 295.54 | 290.5081 | 0.7 | 1.7 | 0.9 | 10 | 30.00459 | 6 | 4.5 | 6.15 | 0.008 | 0.262 | 0.477 | 0.101 | 0.376 | 69.2748 | 0.08664544 | 0.4353831
1 | 1 | 241.8055 | 237.6884 | 0.7 | 1.7 | 1.35 | 0 | 47.67262 | 5.3 | 4 | 5.4 | 0.267 | 0.128 | 0.476 | 0.116 | 0.361 | 49.0871 | 0.8733239 | 1.195003
1 | 1 | 295.54 | 290.5081 | 0.7 | 1.7 | 1.35 | 5 | 50.39256 | 5.2 | 3.5 | 5.4 | 0.207 | 0.157 | 0.557 | 0.142 | 0.416 | 51.41812 | 0.9303969 | 1.410674
1 | 1 | 322.4073 | 316.9179 | 0.7 | 1.7 | 0.9 | 0 | 35.51042 | 5.7 | 0 | 5.4 | 0.047 | 0.236 | 0.625 | 0.156 | 0.389 | 62.03302 | 0.3110989 | 0.9012592
1 | 1 | 322.4073 | 316.9179 | 0.7 | 1.7 | 1.5 | 10 | 56.75295 | 4.6 | 3 | 5.4 | 0.212 | 0.142 | 0.476 | 0.121 | 0.354 | 42.49086 | 1.017389 | 1.462881
1 | 1 | 241.8055 | 237.6884 | 0.7 | 1.7 | 1.2 | 10 | 17.55482 | 4.1 | 1.5 | 4.65 | 0.068 | 0.214 | 0.551 | 0.167 | 0.376 | 28.00345 | 0.3589585 | 0.892819
1 | 1 | 214.9382 | 211.2786 | 0.7 | 1.7 | 1.35 | 5 | 52.33699 | 4.2 | 1 | 4.65 | 0.125 | 0.15 | 0.639 | 0.198 | 0.389 | 22.14056 | 0.4782738 | 0.9481757
1 | 1 | 268.6728 | 264.0982459 | 0.7 | 1.7 | 0.9 | 5 | 53.09183 | 6.3 | 0.5 | 6.15 | 0.027 | 0.25 | 0.614 | 0.154 | 0.388 | 70.4609 | 0.1762296 | 0.704895
1 | 1 | 322.4073 | 316.9179 | 0.7 | 1.7 | 1.5 | 0 | 29.9765 | 3.8 | 1 | 4.65 | 0.142 | 0.044 | 0.671 | 0.217 | 0.362 | 26.39792 | 0.6211872 | 0.8700601
1 | 2 | 268.6728 | 304.9534369 | 0.7 | 1.15 | 1.25 | 10 | 33.19019 | 5.9 | 4 | 6.15 | 0.108 | 0.294 | 0.609 | 0.223 | 0.389 | 46.47076 | 1.02105 | 2.002969
1 | 2 | 241.8055 | 274.4581 | 0.7 | 1.15 | 1.55 | 5 | 26.77321 | 3.8 | 1.5 | 4.65 | 0.009 | 0.207 | 0.603 | 0.235 | 0.315 | 17.00008 | 0.137361 | 0.5788966
1 | 2 | 214.9382 | 243.9627 | 0.7 | 1.15 | 1.7 | 5 | 19.94929 | 4.8 | 4 | 4.65 | 0.038 | 0.169 | 0.527 | 0.203 | 0.322 | 18.24118 | 0.4002811 | 1.04173
1 | 2 | 295.54 | 335.4488 | 0.7 | 1.15 | 1.7 | 10 | 20.95964 | 4.7 | 4.5 | 4.65 | 0.02 | 0.225 | 0.447 | 0.165 | 0.282 | 22.96758 | 0.3424225 | 0.9622999
1 | 2 | 214.9382 | 243.9627 | 0.7 | 1.15 | 1.55 | 0 | 40.30554 | 5.4 | 2 | 5.4 | 0.262 | 0.19 | 0.486 | 0.195 | 0.291 | 29.495375 | 1.198452 | 1.578011
1 | 2 | 241.8055 | 274.4581 | 0.7 | 1.15 | 1.4 | 10 | 57.07499 | 6 | 1 | 6.15 | 0.207 | 0.245 | 0.65 | 0.255 | 0.37 | 48.7979375 | 1.282214 | 1.97038
1 | 2 | 322.4073 | 365.9441 | 0.7 | 1.15 | 1.25 | 0 | 23.6792 | 4.5 | 0 | 5.4 | 0.126 | 0.288 | 0.57 | 0.206 | 0.307 | 36.5107 | 0.9865516 | 1.936127
1 | 2 | 214.9382 | 243.9627 | 0.7 | 1.15 | 1.25 | 5 | 46.11683 | 5.1 | 3 | 5.4 | 0.069 | 0.337 | 0.606 | 0.228 | 0.377 | 23.86527 | 0.6323779 | 1.525991
1 | 2 | 214.9382 | 243.9627 | 0.7 | 1.15 | 1.55 | 5 | 57.15334 | 5.7 | 4.5 | 6.15 | 0.18 | 0.176 | 0.567 | 0.209 | 0.358 | 40.42476 | 1.037084 | 1.605074
1 | 2 | 268.6728 | 304.9534369 | 0.7 | 1.15 | 1.4 | 5 | 19.60277 | 4.7 | 3.5 | 5.4 | 0.104 | 0.287 | 0.527 | 0.195 | 0.332 | 29.79984 | 0.8714686 | 1.94049
1 | 2 | 322.4073 | 365.9441 | 0.7 | 1.15 | 1.1 | 0 | 21.15857 | 3.7 | 2 | 4.65 | 0.001 | 0.359 | 0.538 | 0.192 | 0.314 | 23.0729 | 0.06210812 | 0.406888
1 | 2 | 295.54 | 335.4488 | 0.7 | 1.15 | 1.7 | 10 | 20.36283 | 4.1 | 2.5 | 4.65 | 0.006 | 0.208 | 0.566 | 0.227 | 0.339 | 20.30958 | 0.1365907 | 1.144647
1 | 2 | 241.8055 | 274.4581 | 0.7 | 1.15 | 1.1 | 0 | 54.81162 | 5.5 | 0.5 | 5.4 | 0.149 | 0.327 | 0.558 | 0.215 | 0.294 | 40.20243 | 1.004686 | 0.03599227
1 | 2 | 295.54 | 335.4488 | 0.7 | 1.15 | 1.55 | 5 | 53.86524 | 5.5 | 1.5 | 6.15 | 0.293 | 0.169 | 0.449 | 0.184 | 0.265 | 65.02079 | 1.56735 | 2.015612
1 | 2 | 295.54 | 335.4488 | 0.7 | 1.15 | 1.1 | 0 | 47.59712 | 5 | 1 | 5.4 | 0.11 | 0.341 | 0.556 | 0.216 | 0.321 | 39.93972 | 0.8985707 | 1.966856
1 | 2 | 322.4073 | 365.9441 | 0.7 | 1.15 | 1.4 | 10 | 36.07299 | 5.3 | 3 | 6.15 | 0.148 | 0.262 | 0.45 | 0.172 | 0.25 | 60.15547 | 1.051156 | 1.878051
1 | 2 | 322.4073 | 365.9441 | 0.7 | 1.15 | 1.4 | 0 | 53.96533 | 6.5 | 3.5 | 6.15 | 0.209 | 0.185 | 0.611 | 0.228 | 0.382 | 57.7477 | 1.320623 | 2.02782
1 | 2 | 295.54 | 304.8957 | 0.7 | 1.5 | 1.2 | 5 | 53.51677 | 4.3 | 0 | 4.25 | 0.004 | 0.24 | 0.589 | 0.196 | 0.325 | 21.55832 | 0.1043108 | 0.359597
1 | 2 | 322.4073 | 332.6135 | 0.7 | 1.5 | 1.05 | 0 | 46.09186 | 4.4 | 2 | 4.25 | 0.004 | 0.265 | 0.553 | 0.181 | 0.299 | 23.71846 | 0.06442622 | 0.5536105
1 | 2 | 214.9382 | 221.7423 | 0.7 | 1.5 | 1.05 | 0 | 34.425 | 3.5 | 4 | 4.25 | 0.02 | 0.246 | 0.468 | 0.172 | 0.295 | 16.14996 | 0.2159386 | 0.774248
1 | 2 | 295.54 | 304.8957 | 0.7 | 1.5 | 1.05 | 10 | 24.94088 | 4.8 | 3 | 5 | 0.078 | 0.317 | 0.469 | 0.183 | 0.286 | 32.3851 | 0.7212927 | 1.788922
1 | 2 | 214.9382 | 221.7423 | 0.7 | 1.5 | 1.35 | 5 | 54.33506 | 5.1 | 4.5 | 5.75 | 0.179 | 0.164 | 0.548 | 0.201 | 0.347 | 38.24797 | 0.8583169 | 1.340229
1 | 2 | 322.4073 | 332.6135 | 0.7 | 1.5 | 0.9 | 5 | 17.14296 | 4 | 4 | 5 | 0.043 | 0.293 | 0.51 | 0.179 | 0.33 | 30.26504 | 0.5312885 | 1.726871
1 | 2 | 268.6728 | 277.1778877 | 0.7 | 1.5 | 1.35 | 0 | 34.67359 | 4.9 | 0.5 | 5.75 | 0.259 | 0.136 | 0.573 | 0.175 | 0.309 | 51.35318 | 1.242972 | 1.4069
1 | 2 | 214.9382 | 221.7423 | 0.7 | 1.5 | 1.5 | 10 | 26.16531 | 4.1 | 1 | 4.25 | 0.075 | 0.137 | 0.539 | 0.208 | 0.293 | 18.07468 | 0.4526027 | 0.8151127
1 | 2 | 241.8055 | 249.4601 | 0.7 | 1.5 | 1.2 | 5 | 31.34723 | 3.6 | 3.5 | 4.25 | 0.026 | 0.222 | 0.468 | 0.181 | 0.287 | 17.40564 | 0.2792835 | 1.15242
1 | 2 | 241.8055 | 249.4601 | 0.7 | 1.5 | 1.5 | 0 | 56.99865 | 5.2 | 1.5 | 5.75 | 0.359 | 0.068 | 0.514 | 0.196 | 0.286 | 51.22414 | 0.84553 | 1.090671
1 | 2 | 295.54 | 304.8957 | 0.7 | 1.5 | 1.2 | 0 | 39.93175 | 3.7 | 4.5 | 4.25 | 0.01 | 0.219 | 0.588 | 0.211 | 0.377 | 17.33903 | 0.1379522 | 0.388178
1 | 2 | 268.6728 | 277.1778877 | 0.7 | 1.5 | 1.05 | 10 | 40.59428 | 5.1 | 0.5 | 5 | 0.074 | 0.305 | 0.46 | 0.183 | 0.241 | 35.9095625 | 0.6093842 | 1.43994
1 | 2 | 214.9382 | 221.7423 | 0.7 | 1.5 | 1.5 | 5 | 22.00721 | 4.2 | 1.5 | 4.25 | 0.079 | 0.12 | 0.579 | 0.234 | 0.313 | 17.42353 | 0.4312958 | 0.7595881
1 | 2 | 268.6728 | 277.1778877 | 0.7 | 1.5 | 1.35 | 10 | 22.43104 | 4.1 | 5 | 5 | 0.037 | 0.238 | 0.509 | 0.177 | 0.331 | 22.58915 | 0.3853676 | 1.043582
1 | 2 | 241.8055 | 249.4601 | 0.7 | 1.5 | 0.9 | 0 | 32.27867 | 5.2 | 2 | 5.75 | 0.135 | 0.254 | 0.439 | 0.16 | 0.24 | 47.73339 | 0.8016299 | 1.428221
1 | 2 | 295.54 | 304.8957 | 0.7 | 1.5 | 1.5 | 5 | 26.19842 | 5.3 | 3 | 5 | 0.229 | 0.169 | 0.438 | 0.176 | 0.262 | 31.64104 | 1.075453 | 1.531156
1 | 2 | 268.6728 | 277.1778877 | 0.7 | 1.5 | 0.9 | 10 | 19.81717 | 4.7 | 2.5 | 5 | 0.025 | 0.329 | 0.589 | 0.222 | 0.366 | 27.50791 | 0.34022 | 1.130412
1 | 2 | 241.8055 | 249.4601 | 0.7 | 1.5 | 0.9 | 10 | 34.425 | 5 | 2.5 | 5 | 0.036 | 0.341 | 0.548 | 0.216 | 0.332 | 28.34347 | 0.4530923 | 1.208736
1 | 2 | 322.4073 | 332.6135 | 0.7 | 1.5 | 1.2 | 10 | 25.82751 | 5.1 | 1 | 5.75 | 0.138 | 0.225 | 0.47 | 0.154 | 0.238 | 55.58457 | 0.7730215 | 1.320717
1 | 2 | 322.4073 | 332.6135 | 0.7 | 1.5 | 1.35 | 5 | 22.55615 | 5.3 | 3.5 | 5.75 | 0.17 | 0.172 | 0.59 | 0.22 | 0.37 | 49.94973 | 0.9838387 | 1.687304
1 | 1 | 242.3161 | 566.8535 | 1 | 0.8 | 1.4 | 10 | 34.24915 | 5.5 | 0.5 | 6.55 | 0.179 | 0.383 | 0.655 | 0.081 | 0.23 | 61.61401 | 1.536147 | 2.75276
1 | 1 | 215.392083 | 503.8698 | 1 | 0.8 | 1.4 | 0 | 41.47533 | 6.6 | 5 | 6.55 | 0.037 | 0.337 | 0.605 | 0.015 | 0.28 | 57.86801 | 0.4884875 | 1.135087
1 | 1 | 242.3161 | 566.8535 | 1 | 0.8 | 1.25 | 0 | 28.58937 | 5.5 | 2.5 | 5.8 | 0.022 | 0.472 | 0.711 | 0.143 | 0.36 | 39.71602 | 0.4265643 | 1.579551
1 | 1 | 323.0881245 | 755.8047 | 1 | 0.8 | 1.25 | 5 | 40.1291 | 5.6 | 4.5 | 6.55 | 0.052 | 0.371 | 0.623 | 0.053 | 0.284 | 74.35621 | 0.882392 | 2.10091
1 | 1 | 269.2401 | 629.8372 | 1 | 0.8 | 1.7 | 10 | 33.59379 | 5.6 | 3.5 | 6.55 | 0.16 | 0.043 | 0.531 | 0.098 | 0.203 | 65.16839 | 1.449536 | 2.60136
1 | 1 | 215.392083 | 503.8698 | 1 | 0.8 | 1.1 | 5 | 55.03613 | 6.4 | 1 | 6.55 | 0.006 | 0.349 | 0.61 | 0.091 | 0.414 | 88.40511 | 0.08234561 | 0.3331335
1 | 1 | 269.2401 | 629.8372 | 1 | 0.8 | 1.25 | 0 | 56.7452 | 5.5 | 1.5 | 5.8 | 0.046 | 0.47 | 0.721 | 0.159 | 0.313 | 45.12737 | 0.7226724 | 2.025973
1 | 1 | 242.3161 | 566.8535 | 1 | 0.8 | 1.55 | 0 | 31.77622 | 6 | 3 | 6.55 | 0.344 | 0.243 | 0.621 | 0.037 | 0.116 | 60.48857 | 2.015245 | 2.519786
1 | 1 | 296.1641 | 692.8209 | 1 | 0.8 | 1.55 | 5 | 22.05534 | 5.2 | 1 | 5.8 | 0.068 | 0.443 | 0.597 | 0.108 | 0.248 | 46.66256 | 1.057671875 | 2.4199
1 | 1 | 215.392083 | 214.9382 | 1 | 0.7 | 1 | 5 | 47.89596 | 5.5 | 2 | 6.15 | 0.052 | 0.578 | 0.485 | 0.191 | 0.225 | 53.88392 | 0.4220582 | 1.935932
1 | 1 | 215.392083 | 214.9382 | 1 | 0.7 | 1.15 | 0 | 57.27219 | 5.1 | 2.5 | 5.4 | 0.08 | 0.66 | 0.398 | 0.151 | 0.187 | 32.11059 | 0.4930109 | 2.167489
1 | 1 | 296.1641 | 295.54 | 1 | 0.7 | 1.3 | 10 | 50.99677 | 6.5 | 1 | 6.15 | 0.048 | 0.588 | 0.457 | 0.201 | 0.184 | 58.34432 | 0.4642279 | 1.953811
1 | 1 | 269.2401 | 268.6728 | 1 | 0.7 | 0.85 | 5 | 41.43533 | 5.5 | 4.5 | 6.15 | 0.003 | 0.626 | 0.395 | 0.131 | 0.243 | 57.71275 | 0.09168037 | 0.5945694
1 | 1 | 242.3161 | 241.8055 | 1 | 0.7 | 1 | 5 | 43.2765 | 5.2 | 3 | 6.15 | 0.042 | 0.57 | 0.394 | 0.138 | 0.218 | 57.89891 | 0.3747811 | 1.785752
1 | 1 | 242.3161 | 241.8055 | 1 | 0.7 | 1.15 | 0 | 40.98126 | 5.8 | 3.5 | 6.15 | 0.125 | 0.501 | 0.365 | 0.126 | 0.221 | 62.7285 | 0.5654842 | 2.36238
1 | 1 | 323.0881245 | 323.0881245 | 1 | 1 | 1.6 | 0 | 38.89993 | 4.9 | 2 | 4.65 | 0.048 | 0.402 | 0.554 | 0.212 | 0.236 | 32.02381 | 0.744044 | 1.787417
1 | 1 | 215.392083 | 215.392083 | 1 | 1 | 1.6 | 5 | 29.35633 | 4.9 | 0.5 | 5.4 | 0.074 | 0.393 | 0.645 | 0.242 | 0.267 | 27.51067 | 0.7457075 | 1.902865
1 | 1 | 323.0881245 | 323.0881245 | 1 | 1 | 1.45 | 0 | 57.12982 | 6.2 | 4 | 6.15 | 0.305 | 0.307 | 0.549 | 0.108 | 0.223 | 69.67003125 | 1.534266 | 3.294739
1 | 1 | 269.2401 | 269.2401 | 1 | 1 | 1.3 | 0 | 41.29282 | 5.8 | 3.5 | 6.15 | 0.226 | 0.358 | 0.467 | 0.096 | 0.236 | 69.60485 | 1.18988 | 2.911568
1 | 1 | 242.3161 | 242.3161 | 1 | 1 | 1.6 | 5 | 21.81663 | 5.1 | 2 | 6.15 | 0.337 | 0.294 | 0.472 | 0.105 | 0.275 | 59.86986 | 1.699224 | 2.666793
1 | 1 | 242.3161 | 242.3161 | 1 | 1 | 1.45 | 0 | 21.20326 | 4.1 | 5 | 4.65 | 0.005 | 0.455 | 0.504 | 0.142 | 0.297 | 20.9855 | 0.07873929 | 0.290107
1 | 1 | 215.392083 | 215.392083 | 1 | 1 | 1.75 | 10 | 18.6641 | 4.6 | 3 | 5.4 | 0.041 | 0.372 | 0.544 | 0.174 | 0.267 | 25.36526 | 0.6218912 | 1.488897
1 | 1 | 215.392083 | 215.392083 | 1 | 1 | 1.3 | 10 | 26.61317 | 5.2 | 1 | 5.4 | 0.053 | 0.562 | 0.613 | 0.227 | 0.3 | 34.33603125 | 0.6148598 | 1.933775
1 | 1 | 296.1641 | 296.1641 | 1 | 1 | 1.6 | 10 | 49.10423 | 5.4 | 0.5 | 6.15 | 0.121 | 0.237 | 0.651 | 0.219 | 0.242 | 61.64640625 | 1.003807 | 2.51472
1 | 1 | 242.3161 | 242.3161 | 1 | 1 | 1.3 | 10 | 26.14327 | 4.5 | 4.5 | 5.4 | 0.014 | 0.56 | 0.465 | 0.125 | 0.282 | 29.50844 | 0.2524655 | 1.073887
1 | 1 | 323.0881245 | 323.0881245 | 1 | 1 | 1.45 | 0 | 19.09486 | 4.3 | 0 | 4.65 | 0.044 | 0.459 | 0.505 | 0.182 | 0.241 | 32.64019 | 0.7148967 | 1.89232
1 | 1 | 269.2401 | 269.2401 | 1 | 1 | 1.75 | 10 | 57.05276 | 5.5 | 2.5 | 5.4 | 0.042 | 0.394 | 0.624 | 0.237 | 0.312 | 30.76025 | 0.6821332 | 1.750996
1 | 1 | 269.2401 | 269.2401 | 1 | 1 | 1.75 | 5 | 24.93078 | 4.7 | 2.5 | 4.65 | 0.014 | 0.367 | 0.584 | 0.232 | 0.285 | 23.92804 | 0.296669 | 0.8886709
1 | 1 | 296.1641 | 296.1641 | 1 | 1 | 1.9 | 5 | 45.59395 | 4 | 3.5 | 4.65 | 0.005 | 0.281 | 0.544 | 0.191 | 0.252 | 21.47943 | 0.08790483 | 0.2556812
1 | 1 | 296.1641 | 296.1641 | 1 | 1 | 1.75 | 5 | 24.82019 | 5.2 | 4.5 | 5.4 | 0.069 | 0.354 | 0.584 | 0.206 | 0.323 | 30.88922 | 0.8558982 | 2.10303
1 | 1 | 296.1641 | 296.1641 | 1 | 1 | 1.9 | 5 | 51.31121 | 5.7 | 1 | 6.15 | 0.398 | 0.198 | 0.514 | 0.114 | 0.216 | 80.20266 | 1.784179 | 2.630342
1 | 1 | 323.0881245 | 323.0881245 | 1 | 1 | 1.9 | 10 | 36.64906 | 5 | 1.5 | 6.15 | 0.102 | 0.262 | 0.625 | 0.227 | 0.235 | 42.8119 | 1.023393 | 2.38066
1 | 1 | 215.392083 | 215.392083 | 1 | 1 | 1.9 | 0 | 51.45379 | 6.1 | 4 | 6.15 | 0.44 | 0.157 | 0.552 | 0.078 | 0.29 | 59.05195 | 1.580754 | 1.932221
1 | 1 | 296.1641 | 290.5081 | 1 | 1.7 | 1.35 | 10 | 48.60307 | 6.4 | 4 | 6.55 | 0.032 | 0.27 | 0.997 | 0.319 | 0.656 | 66.60909375 | 0.2389633 | 1.26491
1 | 1 | 215.392083 | 211.2786 | 1 | 1.7 | 1.5 | 0 | 39.34703 | 4.7 | 4.5 | 5.8 | 0.116 | 0.149 | 0.996 | 0.327 | 0.5 | 40.04023 | 0.7902499 | 1.35494
1 | 1 | 323.0881245 | 316.9179 | 1 | 1.7 | 0.9 | 5 | 25.39277 | 5.2 | 0 | 6.55 | 0.031 | 0.34 | 0.86 | 0.209 | 0.518 | 79.83016 | 0.286556 | 1.117845
1 | 1 | 242.3161 | 237.6884 | 1 | 1.7 | 0.9 | 0 | 28.19375 | 4.8 | 1.5 | 5.8 | 0.049 | 0.33 | 0.903 | 0.319 | 0.558 | 46.62328 | 0.4122676 | 1.46201
1 | 1 | 323.0881245 | 316.9179 | 1 | 1.7 | 1.2 | 10 | 46.99361 | 4.4 | 1 | 5.05 | 0.033 | 0.33 | 0.962 | 0.337 | 0.517 | 31.71637 | 0.4429596 | 1.579852
1 | 1 | 296.1641 | 290.5081 | 1 | 1.7 | 1.2 | 0 | 33.09053 | 5.7 | 3 | 5.8 | 0.038 | 0.274 | 1.067 | 0.361 | 0.672 | 49.6754 | 0.3843352 | 1.478322
1 | 1 | 296.1641 | 290.5081 | 1 | 1.7 | 1.05 | 10 | 25.92476 | 5.5 | 2.5 | 6.55 | 0.021 | 0.325 | 0.928 | 0.3 | 0.623 | 67.99373 | 0.1937829 | 0.9836577
1 | 1 | 269.2401 | 264.0982459 | 1 | 1.7 | 1.05 | 5 | 31.25657 | 6.1 | 4.5 | 6.55 | 0.025 | 0.342 | 0.997 | 0.292 | 0.679 | 61.65287 | 0.2557546 | 1.055765
1 | 1 | 242.3161 | 237.6884 | 1 | 1.7 | 1.2 | 0 | 46.84294 | 5.1 | 1.5 | 5.05 | 0.118 | 0.271 | 0.962 | 0.356 | 0.551 | 32.9189 | 0.9089676 | 1.750443
1 | 1 | 269.2401 | 264.0982459 | 1 | 1.7 | 1.05 | 5 | 56.06738 | 4.6 | 4 | 5.05 | 0.039 | 0.344 | 0.855 | 0.269 | 0.546 | 31.40167 | 0.4792453 | 1.574753
1 | 1 | 323.0881245 | 316.9179 | 1 | 1.7 | 1.35 | 0 | 57.05732 | 6.2 | 3 | 6.55 | 0.198 | 0.247 | 0.999 | 0.23 | 0.451 | 81.32340625 | 1.271487 | 2.222413
1 | 1 | 269.2401 | 264.0982459 | 1 | 1.7 | 1.05 | 5 | 37.08018 | 5.8 | 3.5 | 5.8 | 0.032 | 0.339 | 0.788 | 0.248 | 0.524 | 50.8109 | 0.3621033 | 1.263989
1 | 1 | 215.392083 | 211.2786 | 1 | 1.7 | 1.5 | 10 | 42.80123 | 5.7 | 2 | 5.8 | 0.15 | 0.207 | 1.066 | 0.39 | 0.623 | 39.23402 | 1.066328 | 1.691208
1 | 1 | 269.2401 | 264.0982459 | 1 | 1.7 | 1.35 | 5 | 37.27859 | 5.2 | 2.5 | 5.8 | 0.188 | 0.209 | 0.858 | 0.282 | 0.535 | 50.48096 | 1.010078 | 1.789099
1 | 1 | 242.3161 | 237.6884 | 1 | 1.7 | 1.2 | 0 | 55.99151 | 5.2 | 0.5 | 5.05 | 0.171 | 0.267 | 0.806 | 0.296 | 0.45 | 37.20478 | 1.002708 | 1.719453
1 | 1 | 242.3161 | 237.6884 | 1 | 1.7 | 1.35 | 5 | 26.80773 | 5.3 | 3.5 | 5.05 | 0.045 | 0.275 | 1.064 | 0.384 | 0.633 | 26.3423 | 0.4718174 | 1.476637
1 | 1 | 215.392083 | 211.2786 | 1 | 1.7 | 1.5 | 10 | 20.11007 | 4.9 | 2 | 5.8 | 0.181 | 0.199 | 0.786 | 0.27 | 0.424 | 41.83579 | 0.9307437 | 1.495231
1 | 1 | 215.392083 | 211.2786 | 1 | 1.7 | 1.5 | 0 | 23.41575 | 4.4 | 1 | 5.05 | 0.077 | 0.185 | 1.089 | 0.322 | 0.532 | 20.32874 | 0.5232487 | 1.2209
1 | 1 | 296.1641 | 290.5081 | 1 | 1.7 | 0.9 | 10 | 55.16946 | 6.2 | 0.5 | 6.55 | 0.082 | 0.192 | 0.955 | 0.359 | 0.537 | 70.30651 | 0.646981 | 1.453848
1 | 1 | 340.0549 | 522.2055321 | 1.2 | 1.2 | 1.35 | 0 | 43.9499 | 5.9 | 2 | 6.55 | 0.253 | 0.316 | 0.949 | 0.205 | 0.136 | 74.31971875 | 2.187389 | 3.17269
1 | 1 | 226.7032 | 348.1370214 | 1.2 | 1.2 | 1.35 | 5 | 43.444 | 5.6 | 4 | 6.55 | 0.186 | 0.338 | 0.94 | 0.137 | 0.294 | 53.8785625 | 1.587019 | 2.578926
1 | 1 | 311.717 | 478.6884 | 1.2 | 1.2 | 1.2 | 10 | 56.38867 | 5.7 | 2 | 6.55 | 0.135 | 0.413 | 0.849 | 0.148 | 0.377 | 77.05955 | 1.734099 | 2.94976
1 | 1 | 255.0411 | 391.6541 | 1.2 | 1.2 | 0.9 | 0 | 39.34703 | 5.3 | 1 | 5.05 | 0.171 | 0.416 | 0.499 | 0.101 | 0.371 | 73.44925 | 1.88102 | 3.101639
1 | 1 | 283.3791 | 435.1713 | 1.2 | 1.2 | 1.5 | 10 | 29.45133 | 4.8 | 4 | 5.8 | 0.044 | 0.423 | 0.76 | 0.22 | 0.328 | 40.50165 | 0.7044189 | 2.182497
1 | 1 | 283.3791 | 435.1713 | 1.2 | 1.2 | 1.2 | 0 | 54.68684 | 5.2 | 2.5 | 5.05 | 0.073 | 0.497 | 0.697 | 0.248 | 0.404 | 38.05468 | 1.143672 | 2.5012
1 | 1 | 283.3791 | 435.1713 | 1.2 | 1.2 | 1.35 | 0 | 56.72151 | 5.3 | 0.5 | 5.8 | 0.197 | 0.331 | 0.963 | 0.297 | 0.375 | 51.93853125 | 2.013291 | 2.973407
1 | 1 | 340.0549 | 522.2055321 | 1.2 | 1.2 | 1.2 | 0 | 26.95824 | 5.8 | 4.5 | 6.55 | 0.112 | 0.394 | 0.763 | 0.142 | 0.271 | 80.47677 | 1.383229 | 2.440421
1 | 1 | 311.717 | 478.6884 | 1.2 | 1.2 | 1.5 | 0 | 31.65265 | 5.6 | 3 | 5.8 | 0.247 | 0.308 | 0.821 | 0.237 | 0.416 | 55.15172 | 2.296335 | 3.001068
1 | 1 | 311.717 | 478.6884 | 1.2 | 1.2 | 1.5 | 5 | 44.8527 | 5.5 | 3 | 5.8 | 0.207 | 0.365 | 0.7 | 0.2 | 0.339 | 58.57577 | 2.030756 | 0.0272107
1 | 1 | 226.7032 | 348.1370214 | 1.2 | 1.2 | 1.5 | 0 | 22.78468 | 4.7 | 3.5 | 5.05 | 0.062 | 0.407 | 0.696 | 0.221 | 0.366 | 26.47033 | 0.6506696 | 1.982196
1 | 1 | 283.3791 | 283.3791 | 1.2 | 1.2 | 1.2 | 0 | 30.0609 | 5.8 | 4.5 | 6.55 | 0.075 | 0.429 | 0.958 | 0.342 | 0.298 | 57.02109 | 0.9871065 | 2.34198
1 | 1 | 340.0549 | 340.0549 | 1.2 | 1.2 | 1.5 | 5 | 34.24915 | 5.1 | 2 | 5.05 | 0.065 | 0.472 | 0.715 | 0.377 | 0.336 | 33.76689 | 0.8829166 | 2.50955
1 | 1 | 255.0411 | 255.0411 | 1.2 | 1.2 | 0.9 | 0 | 37.11974 | 5.6 | 3 | 5.8 | 0.001 | 0.558 | 0.836 | 0.386 | 0.41 | 42.22093 | 0.1058418 | 0.6154266
1 | 1 | 226.7032 | 226.7032 | 1.2 | 1.2 | 1.5 | 5 | 23.04373 | 4.6 | 1.5 | 5.05 | 0.05 | 0.446 | 0.752 | 0.405 | 0.34 | 23.91097 | 0.6215185 | 1.926206
1 | 1 | 226.7032 | 226.7032 | 1.2 | 1.2 | 1.05 | 10 | 21.61365 | 5 | 1 | 5.8 | 0.028 | 0.492 | 0.926 | 0.449 | 0.436 | 37.63171 | 0.4815103 | 1.766244
1 | 1 | 340.0549 | 340.0549 | 1.2 | 1.2 | 1.2 | 0 | 47.67262 | 5.3 | 0 | 5.05 | 0.05 | 0.495 | 0.896 | 0.433 | 0.394 | 36.98771 | 0.7935928 | 2.552129
1 | 1 | 255.0411 | 255.0411 | 1.2 | 1.2 | 0.9 | 5 | 38.7524 | 4.8 | 0.5 | 5.8 | 0.021 | 0.534 | 0.86 | 0.314 | 0.439 | 42.2015625 | 0.4365854 | 1.702514
1 | 1 | 283.3791 | 283.3791 | 1.2 | 1.2 | 1.2 | 5 | 48.45238 | 4.9 | 4 | 5.05 | 0.015 | 0.565 | 0.714 | 0.349 | 0.366 | 29.05186 | 0.3434381 | 1.46217
1 | 1 | 255.0411 | 255.0411 | 1.2 | 1.2 | 1.35 | 5 | 54.35403 | 5.5 | 4 | 5.8 | 0.163 | 0.4 | 0.776 | 0.379 | 0.396 | 44.80263 | 1.174399 | 2.869801
1 | 1 | 226.7032 | 226.7032 | 1.2 | 1.2 | 1.05 | 0 | 23.56042 | 5.4 | 0.5 | 6.55 | 0.074 | 0.457 | 0.863 | 0.245 | 0.36 | 60.93648 | 0.8170402 | 1.918652
1 | 1 | 226.7032 | 226.7032 | 1.2 | 1.2 | 0.9 | 0 | 50.73385 | 5.9 | 5 | 5.8 | 0.001 | 0.564 | 0.775 | 0.376 | 0.399 | 38.05109 | 0.09003117 | 0.5605471
1 | 1 | 311.717 | 311.717 | 1.2 | 1.2 | 1.5 | 10 | 29.45133 | 5.8 | 1 | 6.55 | 0.234 | 0.291 | 0.946 | 0.397 | 0.415 | 65.00089 | 1.682891 | 2.948615
1 | 1 | 340.0549 | 340.0549 | 1.2 | 1.2 | 1.5 | 10 | 47.94943 | 6.6 | 2.5 | 6.55 | 0.174 | 0.335 | 0.717 | 0.322 | 0.357 | 74.30240625 | 1.484551 | 2.810905
1 | 1 | 311.717 | 311.717 | 1.2 | 1.2 | 1.35 | 5 | 57.27661 | 5.7 | 1.5 | 5.8 | 0.132 | 0.394 | 1.003 | 0.528 | 0.47 | 49.756625 | 1.204742 | 3.23981
1 | 1 | 255.0411 | 255.0411 | 1.2 | 1.2 | 1.2 | 10 | 55.62027 | 6.1 | 3.5 | 6.55 | 0.075 | 0.459 | 0.897 | 0.38 | 0.43 | 53.50033 | 0.9717269 | 2.35844
1 | 1 | 255.0411 | 237.6884 | 1.2 | 1.7 | 1.35 | 0 | 24.04229 | 5.4 | 4 | 5.75 | 0.162 | 0.27 | 0.746 | 0.351 | 0.394 | 52.20199 | 0.7989974 | 1.837336
1 | 1 | 311.717 | 290.5081 | 1.2 | 1.7 | 0.9 | 0 | 36.417 | 4.4 | 0.5 | 5 | 0.054 | 0.394 | 0.766 | 0.323 | 0.39 | 43.32693 | 0.623659 | 1.933243
1 | 1 | 311.717 | 290.5081 | 1.2 | 1.7 | 1.05 | 10 | 25.82751 | 5.1 | 2 | 5 | 0.056 | 0.404 | 0.746 | 0.345 | 0.388 | 41.16632 | 0.6891707 | 1.998194
1 | 1 | 226.7032 | 211.2786 | 1.2 | 1.7 | 1.5 | 5 | 41.75079 | 4.4 | 5 | 4.25 | 0.014 | 0.282 | 0.863 | 0.346 | 0.412 | 17.72849 | 0.1491328 | 0.9956011
1 | 1 | 311.717 | 290.5081 | 1.2 | 1.7 | 1.05 | 5 | 49.40377 | 4.8 | 1 | 5 | 0.09 | 0.385 | 0.712 | 0.308 | 0.36 | 44.31636 | 0.8522424 | 2.166473
1 | 1 | 340.0549 | 316.9179 | 1.2 | 1.7 | 1.2 | 0 | 18.85323 | 4.2 | 0 | 4.25 | 0.024 | 0.339 | 0.867 | 0.373 | 0.393 | 26.69240625 | 0.3239231 | 1.366204
1 | 1 | 255.0411 | 237.6884 | 1.2 | 1.7 | 1.2 | 5 | 30.0609 | 5.4 | 3 | 5.75 | 0.109 | 0.328 | 0.926 | 0.435 | 0.491 | 46.33263 | 0.8062308 | 1.970723
1 | 1 | 283.3791 | 264.0982459 | 1.2 | 1.7 | 1.5 | 5 | 55.16946 | 3.8 | 2.5 | 4.25 | 0.01 | 0.254 | 0.864 | 0.324 | 0.428 | 19.79587 | 0.1144536 | 0.7706738
1 | 1 | 283.3791 | 264.0982459 | 1.2 | 1.7 | 1.2 | 0 | 29.45133 | 4.8 | 1.5 | 5.75 | 0.19 | 0.276 | 0.732 | 0.304 | 0.361 | 58.92231 | 1.013015625 | 2.09819
1 | 1 | 226.7032 | 211.2786 | 1.2 | 1.7 | 1.05 | 5 | 28.14341 | 4.9 | 3 | 5 | 0.058 | 0.386 | 0.865 | 0.405 | 0.459 | 31.62723 | 0.6535064 | 1.77054
1 | 1 | 283.3791 | 264.0982459 | 1.2 | 1.7 | 1.35 | 10 | 43.87733 | 4.7 | 2.5 | 5.75 | 0.083 | 0.267 | 0.926 | 0.414 | 0.446 | 48.13752 | 0.8148761 | 1.916817
1 | 1 | 311.717 | 290.5081 | 1.2 | 1.7 | 1.35 | 5 | 25.3095 | 4.6 | 2 | 5 | 0.119 | 0.314 | 0.805 | 0.39 | 0.415 | 38.43890625 | 1.115177 | 2.170741
1 | 1 | 255.0411 | 237.6884 | 1.2 | 1.7 | 1.5 | 0 | 56.75295 | 5.8 | 1.5 | 5.75 | 0.27 | 0.203 | 0.972 | 0.371 | 0.469 | 52.51811 | 1.347342 | 1.91118
1 | 1 | 226.7032 | 211.2786 | 1.2 | 1.7 | 0.9 | 10 | 29.80891 | 4.6 | 0.5 | 5.75 | 0.015 | 0.407 | 0.828 | 0.348 | 0.415 | 44.80288 | 0.1598226 | 1.376493
1 | 1 | 255.0411 | 237.6884 | 1.2 | 1.7 | 1.35 | 10 | 36.18712 | 5.2 | 3.5 | 5.75 | 0.118 | 0.29 | 0.926 | 0.419 | 0.507 | 45.36031 | 0.9438203 | 2.001814
1 | 1 | 283.3791 | 264.0982459 | 1.2 | 1.7 | 1.5 | 0 | 35.06996 | 4.4 | 1 | 5 | 0.188 | 0.231 | 0.77 | 0.384 | 0.34 | 34.12523 | 1.315599 | 1.965883
1 | 2 | 226.7032 | 243.9627 | 1.2 | 1.15 | 1.4 | 10 | 55.80504 | 4.7 | 0.5 | 5.75 | 0.127 | 0.449 | 0.526 | 0.229 | 0.207 | 44.47 | 1.012057 | 2.28171
1 | 2 | 283.3791 | 304.9534369 | 1.2 | 1.15 | 1.7 | 5 | 32.79443 | 4.8 | 1 | 5 | 0.185 | 0.391 | 0.483 | 0.282 | 0.18 | 32.67601 | 1.30579 | 2.741671
1 | 2 | 311.717 | 335.4488 | 1.2 | 1.15 | 1.1 | 10 | 46.11683 | 5.1 | 4.5 | 5.75 | 0.066 | 0.543 | 0.43 | 0.212 | 0.218 | 52.81036 | 0.8249095 | 2.599883
1 | 2 | 283.3791 | 304.9534369 | 1.2 | 1.15 | 1.55 | 5 | 29.72573 | 6 | 4.5 | 5.75 | 0.229 | 0.384 | 0.539 | 0.274 | 0.265 | 50.2552 | 1.392923 | 2.960775
1 | 2 | 340.0549 | 365.9441 | 1.2 | 1.15 | 1.1 | 0 | 30.53253 | 4.7 | 2 | 5.75 | 0.161 | 0.447 | 0.501 | 0.25 | 0.235 | 59.00168 | 1.217254 | 4.490926
1 | 2 | 255.0411 | 274.4581 | 1.2 | 1.15 | 1.1 | 0 | 56.85448 | 6 | 4 | 5.75 | 0.143 | 0.522 | 0.428 | 0.219 | 0.208 | 49.56102 | 0.9819299 | 2.85559
1 | 2 | 255.0411 | 274.4581 | 1.2 | 1.15 | 1.25 | 0 | 20.04278 | 4.3 | 2 | 5 | 0.105 | 0.498 | 0.569 | 0.306 | 0.255 | 31.31862 | 0.8324924 | 2.62447
1 | 2 | 311.717 | 335.4488 | 1.2 | 1.15 | 1.55 | 0 | 27.77088 | 5 | 3.5 | 5 | 0.161 | 0.421 | 0.537 | 0.29 | 0.242 | 32.76148 | 1.133094 | 2.994364
1 | 2 | 340.0549 | 365.9441 | 1.2 | 1.15 | 1.4 | 0 | 54.16207 | 4 | 5 | 4.25 | 0.004 | 0.479 | 0.46 | 0.224 | 0.234 | 21.21169 | 0.08721403 | 0.6604238
1 | 2 | 311.717 | 335.4488 | 1.2 | 1.15 | 1.4 | 0 | 31.40791 | 5.2 | 3 | 5.75 | 0.285 | 0.367 | 0.461 | 0.243 | 0.218 | 59.75584 | 1.549474 | 3.16729
1 | 2 | 226.7032 | 243.9627 | 1.2 | 1.15 | 1.4 | 0 | 51.85341 | 5.1 | 1.5 | 5 | 0.164 | 0.452 | 0.607 | 0.348 | 0.234 | 28.52321 | 0.9741033 | 2.551818
1 | 2 | 283.3791 | 304.9534369 | 1.2 | 1.15 | 1.7 | 5 | 24.6214 | 4.8 | 3 | 5.75 | 0.226 | 0.338 | 0.499 | 0.264 | 0.233 | 51.60955 | 1.339104 | 2.737223
1 | 2 | 255.0411 | 274.4581 | 1.2 | 1.15 | 1.55 | 5 | 14.9839 | 3.5 | 2.5 | 4.25 | 0.01 | 0.426 | 0.536 | 0.299 | 0.237 | 18.35638 | 0.1957813 | 1.0584
1 | 2 | 226.7032 | 243.9627 | 1.2 | 1.15 | 1.7 | 5 | 17.78131 | 3.9 | 0.5 | 4.25 | 0.081 | 0.355 | 0.442 | 0.261 | 0.157 | 20.90056 | 0.866273 | 3.29345
1 | 2 | 311.717 | 335.4488 | 1.2 | 1.15 | 1.1 | 10 | 36.45553 | 4.5 | 0 | 5 | 0.032 | 0.632 | 0.437 | 0.233 | 0.182 | 40.47238 | 0.5568838 | 2.08298
1 | 2 | 340.0549 | 365.9441 | 1.2 | 1.15 | 1.7 | 5 | 39.32559 | 5.1 | 1 | 5 | 0.154 | 0.409 | 0.596 | 0.348 | 0.217 | 33.75215625 | 1.284896 | 2.97426
1 | 2 | 311.717 | 304.8957 | 1.2 | 1.5 | 1.7 | 0 | 19.99593 | 3.5 | 2 | 4.25 | 0.113 | 0.2 | 0.591 | 0.349 | 0.226 | 21.37961 | 0.9259455 | 1.597913
1 | 2 | 311.717 | 304.8957 | 1.2 | 1.5 | 1.1 | 0 | 16.02562 | 4 | 0.5 | 4.25 | 0.012 | 0.417 | 0.746 | 0.356 | 0.306 | 23.862 | 1.224719 | 1.60855
1 | 2 | 255.0411 | 249.4601 | 1.2 | 1.5 | 1.25 | 5 | 51.54842 | 4 | 1.5 | 5 | 0.047 | 0.378 | 0.771 | 0.348 | 0.301 | 25.95774 | 0.6594022 | 1.849435
1 | 2 | 340.0549 | 332.6135 | 1.2 | 1.5 | 1.7 | 5 | 48.45238 | 4.9 | 1 | 5 | 0.211 | 0.269 | 0.715 | 0.397 | 0.296 | 31.26334 | 1.65589 | 2.561205
1 | 2 | 226.7032 | 221.7423 | 1.2 | 1.5 | 1.55 | 5 | 25.70955 | 3.5 | 3.5 | 4.25 | 0.052 | 0.272 | 0.548 | 0.287 | 0.252 | 17.26546 | 0.4882836 | 1.342229
1 | 2 | 255.0411 | 249.4601 | 1.2 | 1.5 | 1.55 | 5 | 38.25227 | 4.9 | 4.5 | 5.75 | 0.209 | 0.257 | 0.731 | 0.347 | 0.383 | 45.53588 | 1.493078 | 2.26373
1 | 2 | 283.3791 | 277.1778877 | 1.2 | 1.5 | 1.55 | 10 | 32.72922 | 5.2 | 3.5 | 5 | 0.137 | 0.372 | 0.642 | 0.323 | 0.305 | 30.12711 | 1.266854 | 2.423333
1 | 2 | 283.3791 | 277.1778877 | 1.2 | 1.5 | 1.1 | 10 | 56.90665 | 4.8 | 4 | 5 | 0.049 | 0.492 | 0.639 | 0.303 | 0.336 | 32.29182 | 0.8360209 | 2.284275
1 | 2 | 226.7032 | 221.7423 | 1.2 | 1.5 | 1.25 | 0 | 55.48597 | 5.8 | 1.5 | 5.75 | 0.232 | 0.314 | 0.594 | 0.268 | 0.257 | 49.6133125 | 1.293519 | 2.23705
1 | 2 | 311.717 | 304.8957 | 1.2 | 1.5 | 1.7 | 0 | 21.34597 | 4.5 | 0.5 | 5 | 0.296 | 0.221 | 0.609 | 0.346 | 0.248 | 36.418125 | 1.860299 | 2.245263
1 | 2 | 255.0411 | 249.4601 | 1.2 | 1.5 | 1.1 | 0 | 24.00457 | 4.5 | 1 | 5 | 0.152 | 0.395 | 0.576 | 0.289 | 0.264 | 38.6009375 | 1.236343 | 2.27253
1 | 2 | 340.0549 | 332.6135 | 1.2 | 1.5 | 1.1 | 5 | 46.31673 | 5.3 | 5 | 5.75 | 0.129 | 0.42 | 0.592 | 0.275 | 0.316 | 54.55163 | 1.34321 | 3.28229
1 | 2 | 283.3791 | 277.1778877 | 1.2 | 1.5 | 1.25 | 10 | 53.15654 | 5.9 | 2 | 5.75 | 0.172 | 0.386 | 0.589 | 0.304 | 0.285 | 51.53561 | 1.455682 | 2.59302
1 | 2 | 255.0411 | 249.4601 | 1.2 | 1.5 | 1.55 | 0 | 15.12679 | 3.7 | 4 | 4.25 | 0.04 | 0.268 | 0.735 | 0.384 | 0.314 | 17.77698 | 0.428424 | 2.205539
1 | 2 | 226.7032 | 221.7423 | 1.2 | 1.5 | 1.25 | 5 | 31.01696 | 5.8 | 2.5 | 5.75 | 0.162 | 0.354 | 0.688 | 0.33 | 0.339 | 43.31275 | 1.109795 | 2.27525
1 | 2 | 340.0549 | 332.6135 | 1.2 | 1.5 | 1.4 | 5 | 50.22085 | 5.9 | 0 | 5.75 | 0.249 | 0.295 | 0.614 | 0.285 | 0.243 | 63.68129 | 1.859559 | 3.205174
1 | 2 | 226.7032 | 221.7423 | 1.2 | 1.5 | 1.4 | 0 | 23.56042 | 3.6 | 3 | 4.25 | 0.042 | 0.308 | 0.637 | 0.337 | 0.3 | 17.22486 | 0.4405959 | 1.425947
1 | 2 | 340.0549 | 332.6135 | 1.2 | 1.5 | 1.4 | 10 | 20.63586 | 4.1 | 2.5 | 4.25 | 0.009 | 0.392 | 0.697 | 0.366 | 0.313 | 20.81576 | 0.1704943 | 0.802162
1 | 2 | 283.3791 | 277.1778877 | 1.2 | 1.5 | 1.4 | 10 | 36.94221 | 5.1 | 3 | 5.75 | 0.198 | 0.337 | 0.641 | 0.314 | 0.327 | 48.71868 | 1.554447 | 2.611668
1 | 2 | 311.717 | 304.8957 | 1.2 | 1.5 | 1.7 | 10 | 17.35416 | 4.1 | 4.5 | 4.25 | 0.02 | 0.291 | 0.705 | 0.37 | 0.307 | 20.65321 | 0.3255104 | 1.326431
1 | 1 | 237.6884 | 391.6541 | 1.7 | 1.2 | 1.3 | 5 | 53.34865 | 6 | 2 | 6.55 | 0.101 | 0.534 | 0.951 | 0.287 | 0.251 | 64.90108 | 1.410655 | 2.564772
1 | 1 | 290.5081 | 478.6884 | 1.7 | 1.2 | 1.9 | 10 | 33.09053 | 4.7 | 0 | 5.8 | 0.068 | 0.439 | 0.948 | 0.472 | 0.213 | 42.73382 | 1.127515 | 2.6616
1 | 1 | 316.9179 | 522.2055321 | 1.7 | 1.2 | 1.45 | 0 | 48.65327 | 6.6 | 4.5 | 6.55 | 0.035 | 0.52 | 0.83 | 0.308 | 0.261 | 89.50642 | 0.5990132 | 1.574868
1 | 1 | 316.9179 | 522.2055321 | 1.7 | 1.2 | 1.9 | 5 | 56.98803 | 5.4 | 3.5 | 5.8 | 0.193 | 0.391 | 0.829 | 0.404 | 0.251 | 59.16393 | 2.277403 | 3.646412
1 | 1 | 237.6884 | 391.6541 | 1.7 | 1.2 | 1.6 | 5 | 47.32038 | 5.7 | 4.5 | 6.55 | 0.222 | 0.43 | 0.783 | 0.16 | 0.235 | 67.8795625 | 1.866028 | 3.05577
1 | 1 | 264.0982459 | 435.1713 | 1.7 | 1.2 | 1.45 | 10 | 18.87115 | 4.3 | 1 | 5.05 | 0.002 | 0.623 | 0.854 | 0.463 | 0.333 | 30.55191 | 0.08499502 | 0.863702
1 | 1 | 316.9179 | 522.2055321 | 1.7 | 1.2 | 1.6 | 10 | 22.46427 | 4.6 | 3 | 5.05 | 0.005 | 0.604 | 0.766 | 0.411 | 0.345 | 34.06013 | 0.1180538 | 0.9594559
1 | 1 | 264.0982459 | 435.1713 | 1.7 | 1.2 | 1.3 | 0 | 26.70441 | 4.7 | 1.5 | 5.05 | 0.064 | 0.574 | 0.927 | 0.505 | 0.355 | 36.3528 | 1.140471 | 2.892215
1 | 1 | 264.0982459 | 435.1713 | 1.7 | 1.2 | 1.6 | 10 | 39.82263 | 5.8 | 0.5 | 5.8 | 0.176 | 0.499 | 0.912 | 0.501 | 0.371 | 56.29095 | 2.076842 | 3.48979
1 | 1 | 211.2786 | 348.1370214 | 1.7 | 1.2 | 1.9 | 10 | 53.34865 | 6 | 2.5 | 5.8 | 0.153 | 0.455 | 0.887 | 0.45 | 0.344 | 41.7267 | 1.586168 | 2.603853
1 | 1 | 290.5081 | 478.6884 | 1.7 | 1.2 | 1.9 | 0 | 52.29146 | 5.3 | 3.5 | 5.05 | 0.175 | 0.415 | 0.706 | 0.387 | 0.247 | 34.20340625 | 1.844952 | 2.97626
1 | 1 | 316.9179 | 522.2055321 | 1.7 | 1.2 | 1.6 | 5 | 57.19319 | 6.5 | 1 | 6.55 | 0.109 | 0.443 | 0.925 | 0.337 | 0.307 | 87.0908 | 1.388485 | 2.88408
1 | 1 | 237.6884 | 391.6541 | 1.7 | 1.2 | 1.45 | 0 | 55.96568 | 5 | 2.5 | 5.8 | 0.252 | 0.444 | 0.726 | 0.188 | 0.341 | 53.81491 | 2.093648 | 3.102304
1 | 1 | 211.2786 | 348.1370214 | 1.7 | 1.2 | 1.75 | 5 | 31.77622 | 4.8 | 1.5 | 5.8 | 0.177 | 0.403 | 0.814 | 0.325 | 0.19 | 45.51138 | 1.49072 | 2.672946
1 | 1 | 211.2786 | 348.1370214 | 1.7 | 1.2 | 1.45 | 0 | 18.16785 | 4.5 | 0.5 | 5.05 | 0.162 | 0.518 | 0.726 | 0.378 | 0.278 | 35.4228125 | 1.592394 | 2.66328
1 | 1 | 264.0982459 | 435.1713 | 1.7 | 1.2 | 1.75 | 5 | 36.07299 | 6.2 | 3 | 6.55 | 0.201 | 0.389 | 0.952 | 0.325 | 0.275 | 70.03721 | 1.712708 | 3.02653
1 | 1 | 290.5081 | 478.6884 | 1.7 | 1.2 | 1.75 | 10 | 29.9765 | 5.9 | 4 | 5.8 | 0.154 | 0.49 | 0.711 | 0.355 | 0.32 | 57.68546 | 1.83882 | 3.35262
1 | 1 | 211.2786 | 360.7734 | 1.7 | 1.6 | 1.3 | 10 | 49.62769 | 4.7 | 0.5 | 5.05 | 0.035 | 0.501 | 1.047 | 0.465 | 0.454 | 30.16008 | 0.5289487 | 1.819836
1 | 1 | 316.9179 | 541.1601 | 1.7 | 1.6 | 1.45 | 5 | 42.35442 | 4.6 | 3 | 5.05 | 0.119 | 0.438 | 0.768 | 0.334 | 0.341 | 41.88451 | 1.513723 | 2.975958
1 | 1 | 290.5081 | 496.0634 | 1.7 | 1.6 | 1.6 | 10 | 26.65872 | 4.8 | 2 | 5.8 | 0.133 | 0.347 | 1.03 | 0.393 | 0.355 | 53.1601 | 1.623692 | 2.873947
1 | 1 | 237.6884 | 405.8701 | 1.7 | 1.6 | 1.9 | 0 | 28.9156 | 5.6 | 4 | 6.55 | 0.466 | 0.294 | 0.77 | 0.182 | 0.146 | 86.44066 | 2.576138 | 3.041032
1 | 1 | 264.0982459 | 450.9668 | 1.7 | 1.6 | 1.75 | 5 | 53.66174 | 4.1 | 2.5 | 5.05 | 0.03 | 0.326 | 0.965 | 0.419 | 0.275 | 26.29583 | 0.3851703 | 1.582823
1 | 1 | 211.2786 | 360.7734 | 1.7 | 1.6 | 1.45 | 10 | 54.16207 | 6 | 0 | 5.8 | 0.304 | 0.406 | 0.781 | 0.286 | 0.399 | 56.34509375 | 1.872176 | 2.542385
1 | 1 | 264.0982459 | 450.9668 | 1.7 | 1.6 | 1.6 | 10 | 30.80986 | 4.8 | 1 | 5.05 | 0.117 | 0.433 | 0.852 | 0.442 | 0.38 | 34.78095 | 1.192977 | 2.551654
1 | 1 | 237.6884 | 405.8701 | 1.7 | 1.6 | 1.6 | 10 | 25.21641 | 5.1 | 5 | 5.05 | 0.093 | 0.45 | 0.826 | 0.384 | 0.41 | 31.85012 | 1.011973 | 2.345533
1 | 1 | 316.9179 | 541.1601 | 1.7 | 1.6 | 1.9 | 5 | 37.13954 | 4.3 | 3 | 5.05 | 0.075 | 0.308 | 0.896 | 0.441 | 0.288 | 30.81592 | 0.8757477 | 2.185327
1 | 1 | 237.6884 | 405.8701 | 1.7 | 1.6 | 1.6 | 0 | 27.05162 | 5.5 | 4.5 | 5.8 | 0.32 | 0.328 | 0.971 | 0.293 | 0.436 | 50.25133 | 1.983408 | 2.619635
1 | 1 | 264.0982459 | 450.9668 | 1.7 | 1.6 | 1.45 | 0 | 54.541 | 5.3 | 1 | 5.05 | 0.222 | 0.383 | 0.925 | 0.47 | 0.406 | 44.21245 | 2.111534 | 2.806989
1 | 1 | 290.5081 | 496.0634 | 1.7 | 1.6 | 1.3 | 0 | 26.20948 | 5.7 | 4 | 6.55 | 0.001 | 0.5 | 0.9 | 0.22 | 0.489 | 87.07321875 | 0.03835513 | 0.6531
1 | 1 | 211.2786 | 360.7734 | 1.7 | 1.6 | 1.3 | 0 | 51.66619 | 6.5 | 4.5 | 6.55 | 0.041 | 0.484 | 0.828 | 0.194 | 0.458 | 73.65343 | 0.3776354 | 1.48439
1 | 1 | 316.9179 | 541.1601 | 1.7 | 1.6 | 1.3 | 10 | 26.72731 | 5.7 | 1.5 | 5.8 | 0.076 | 0.465 | 1.075 | 0.487 | 0.532 | 61.12207 | 1.10986 | 2.60987
1 | 1 | 290.5081 | 496.0634 | 1.7 | 1.6 | 1.75 | 5 | 43.444 | 5.9 | 3.5 | 5.8 | 0.353 | 0.304 | 0.97 | 0.397 | 0.512 | 57.73729 | 3.033562 | 3.157647
1 | 1 | 316.9179 | 541.1601 | 1.7 | 1.6 | 1.75 | 5 | 38.418 | 5.8 | 1.5 | 6.55 | 0.347 | 0.314 | 1.052 | 0.346 | 0.281 | 86.69946875 | 2.562827 | 3.429659
1 | 1 | 237.6884 | 405.8701 | 1.7 | 1.6 | 1.9 | 5 | 41.24733 | 5.1 | 2.5 | 5.8 | 0.354 | 0.28 | 0.769 | 0.22 | 0.308 | 52.33261 | 2.460397 | 2.494607
1 | 1 | 264.0982459 | 450.9668 | 1.7 | 1.6 | 1.45 | 5 | 34.26667 | 5.9 | 0.5 | 6.55 | 0.245 | 0.405 | 0.995 | 0.273 | 0.337 | 80.51496875 | 1.888961 | 3.022466
1 | 1 | 316.9179 | 322.4073 | 1.7 | 0.7 | 1.05 | 0 | 22.50595 | 4.7 | 1.5 | 5.05 | 0.049 | 0.888 | 0.605 | 0.399 | 0.165 | 43.28219 | 0.4534393 | 2.448708
1 | 1 | 290.5081 | 295.54 | 1.7 | 0.7 | 1.5 | 0 | 30.80986 | 5.4 | 0.5 | 6.55 | 0.005 | 0.526 | 0.595 | 0.243 | 0.083 | 74.742375 | 0.2492727 | 1.011705
1 | 1 | 316.9179 | 322.4073 | 1.7 | 0.7 | 1.35 | 5 | 37.11974 | 5.3 | 2 | 5.8 | 0.085 | 0.727 | 0.487 | 0.306 | 0.164 | 66.6583125 | 0.5440458 | 2.638463
1 | 1 | 211.2786 | 214.9382 | 1.7 | 0.7 | 1.2 | 5 | 57.15961 | 5.3 | 0.5 | 5.05 | 0.048 | 0.959 | 0.547 | 0.359 | 0.128 | 34.31898 | 0.4371762 | 2.115328
1 | 1 | 290.5081 | 295.54 | 1.7 | 0.7 | 1.35 | 10 | 52.33699 | 6.3 | 3.5 | 6.55 | 0.003 | 0.719 | 0.566 | 0.315 | 0.249 | 68.12089 | 0.1677 | 0.8547623
1 | 1 | 237.6884 | 241.8055 | 1.7 | 0.7 | 1.05 | 0 | 19.13162 | 4.8 | 1 | 5.05 | 0.045 | 0.883 | 0.631 | 0.415 | 0.165 | 35.67155 | 0.3787686 | 2.115888
1 | 1 | 237.6884 | 241.8055 | 1.7 | 0.7 | 1.35 | 10 | 57.09581 | 5.9 | 2 | 5.8 | 0.049 | 0.821 | 0.525 | 0.33 | 0.152 | 51.02504 | 0.3966157 | 2.149213
1 | 1 | 264.0982459 | 268.6728 | 1.7 | 0.7 | 1.5 | 5 | 47.59712 | 5.2 | 1 | 5.8 | 0.066 | 0.676 | 0.676 | 0.45 | 0.169 | 49.58712 | 0.4373125 | 2.2617
1 | 1 | 211.2786 | 214.9382 | 1.7 | 0.7 | 1.5 | 5 | 55.16946 | 5.6 | 2.5 | 6.55 | 0.176 | 0.562 | 0.605 | 0.305 | 0.094 | 56.97287 | 0.6152521 | 2.664693
1 | 1 | 316.9179 | 316.9179 | 1.7 | 1.7 | 1.45 | 5 | 25.51863 | 5.6 | 0.5 | 6.15 | 0.102 | 0.428 | 0.744 | 0.287 | 0.36 | 83.92234375 | 0.9789502 | 2.51972
1 | 1 | 237.6884 | 237.6884 | 1.7 | 1.7 | 1.45 | 10 | 53.00504 | 5.2 | 0 | 6.15 | 0.193 | 0.42 | 0.897 | 0.359 | 0.478 | 59.36839 | 1.310093 | 2.76257
1 | 1 | 264.0982459 | 264.0982459 | 1.7 | 1.7 | 1.75 | 0 | 24.00457 | 4.8 | 2.5 | 5.4 | 0.372 | 0.279 | 0.657 | 0.282 | 0.371 | 54.46938 | 2.418423 | 2.54477
1 | 1 | 237.6884 | 237.6884 | 1.7 | 1.7 | 1.9 | 5 | 50.19627 | 6.4 | 4 | 6.15 | 0.253 | 0.28 | 0.716 | 0.352 | 0.35 | 64.38888 | 1.252498 | 2.18769
1 | 1 | 290.5081 | 290.5081 | 1.7 | 1.7 | 1.9 | 5 | 36.64906 | 5.8 | 1 | 6.15 | 0.344 | 0.244 | 0.69 | 0.273 | 0.326 | 81.14585 | 1.956397 | 2.65165
1 | 1 | 264.0982459 | 264.0982459 | 1.7 | 1.7 | 1.9 | 0 | 56.32441 | 6 | 3.5 | 6.15 | 0.402 | 0.263 | 0.718 | 0.249 | 0.267 | 80.25232 | 2.098467 | 2.993548
1 | 1 | 316.9179 | 316.9179 | 1.7 | 1.7 | 1.45 | 0 | 34.60228 | 5.4 | 4.5 | 5.4 | 0.197 | 0.399 | 0.898 | 0.435 | 0.461 | 54.40223 | 1.817552 | 3.12921
1 | 1 | 264.0982459 | 264.0982459 | 1.7 | 1.7 | 1.9 | 5 | 30.0609 | 5.4 | 4 | 5.4 | 0.277 | 0.297 | 0.837 | 0.437 | 0.372 | 49.01376 | 2.128156 | 2.62236
1 | 1 | 290.5081 | 290.5081 | 1.7 | 1.7 | 1.3 | 10 | 20.8362 | 4.8 | 5 | 4.65 | 0.038 | 0.521 | 0.835 | 0.414 | 0.406 | 32.7228 | 0.6969606 | 2.06264
1 | 1 | 211.2786 | 211.2786 | 1.7 | 1.7 | 1.3 | 10 | 32.31051 | 5.1 | 0.5 | 5.4 | 0.126 | 0.457 | 0.857 | 0.406 | 0.391 | 41.60752 | 0.9692739 | 2.16938
1 | 1 | 316.9179 | 316.9179 | 1.7 | 1.7 | 1.3 | 10 | 27.74635 | 3.7 | 1 | 4.65 | 0.061 | 0.472 | 0.694 | 0.351 | 0.27 | 33.89654 | 0.9443033 | 2.27399
1 | 1 | 290.5081 | 290.5081 | 1.7 | 1.7 | 1.45 | 5 | 20.0562 | 4.4 | 1.5 | 4.65 | 0.149 | 0.427 | 0.691 | 0.376 | 0.283 | 38.96725 | 1.463722 | 2.64995
1 | 1 | 264.0982459 | 264.0982459 | 1.7 | 1.7 | 1.6 | 10 | 24.27089 | 5.2 | 4.5 | 5.4 | 0.142 | 0.401 | 0.896 | 0.44 | 0.439 | 44.08852 | 1.461621 | 2.66625
1 | 1 | 211.2786 | 211.2786 | 1.7 | 1.7 | 1.75 | 0 | 40.06318 | 4.7 | 2.5 | 4.65 | 0.186 | 0.318 | 0.773 | 0.444 | 0.295 | 24.24337 | 1.183899 | 1.902228
1 | 1 | 290.5081 | 290.5081 | 1.7 | 1.7 | 1.6 | 10 | 55.95266 | 3.9 | 3 | 4.65 | 0.044 | 0.408 | 0.717 | 0.33 | 0.286 | 31.17005 | 0.5806331 | 1.804089
1 | 1 | 211.2786 | 211.2786 | 1.7 | 1.7 | 1.6 | 10 | 44.68087 | 4.7 | 2 | 5.4 | 0.144 | 0.398 | 0.719 | 0.349 | 0.321 | 40.2067 | 1.051363 | 2.05822
1 | 1 | 316.9179 | 316.9179 | 1.7 | 1.7 | 1.3 | 5 | 41.47533 | 5.2 | 1.5 | 6.15 | 0.132 | 0.493 | 0.778 | 0.283 | 0.448 | 79.70345 | 1.453657 | 3.121204
1 | 1 | 237.6884 | 237.6884 | 1.7 | 1.7 | 1.6 | 0 | 19.33623 | 4.1 | 3.5 | 4.65 | 0.112 | 0.355 | 0.833 | 0.452 | 0.35 | 25.84138 | 0.9728514 | 2.019603
1 | 1 | 211.2786 | 211.2786 | 1.7 | 1.7 | 1.75 | 0 | 56.32441 | 5 | 3 | 6.15 | 0.413 | 0.306 | 0.898 | 0.279 | 0.255 | 63.25207 | 1.773045 | 2.66862
1 | 1 | 237.6884 | 237.6884 | 1.7 | 1.7 | 1.75 | 0 | 38.64747 | 4.3 | 2 | 4.65 | 0.151 | 0.312 | 0.821 | 0.479 | 0.317 | 24.0574 | 1.050309 | 1.970394
1 | 2 | 237.6884 | 249.4601 | 1.7 | 1.5 | 1.1 | 5 | 28.19375 | 4.8 | 0 | 5.8 | 0.093 | 0.542 | 0.578 | 0.263 | 0.106 | 46.22849 | 1.098885 | 2.441287
1 | 2 | 316.9179 | 332.6135 | 1.7 | 1.5 | 1.55 | 10 | 30.27371 | 5.9 | 2.5 | 6.55 | 0.098 | 0.445 | 0.729 | 0.305 | 0.186 | 65.79871 | 1.273278 | 2.89403
1 | 2 | 211.2786 | 221.7423 | 1.7 | 1.5 | 1.1 | 10 | 37.51869 | 5.8 | 3 | 6.55 | 0.023 | 0.639 | 0.8 | 0.239 | 0.2 | 49.98005 | 0.4796032 | 1.73178
1 | 2 | 316.9179 | 332.6135 | 1.7 | 1.5 | 1.7 | 10 | 41.47533 | 5.2 | 4 | 5.05 | 0.141 | 0.456 | 0.742 | 0.518 | 0.186 | 33.61336 | 1.44824 | 3.19799
1 | 2 | 290.5081 | 304.8957 | 1.7 | 1.5 | 1.55 | 0 | 22.23354 | 4.7 | 4 | 5.05 | 0.266 | 0.381 | 0.63 | 0.425 | 0.197 | 38.68394 | 1.925916 | 3.16538
1 | 2 | 211.2786 | 221.7423 | 1.7 | 1.5 | 1.4 | 10 | 25.60316 | 4.8 | 3.5 | 5.8 | 0.226 | 0.406 | 0.678 | 0.401 | 0.276 | 38.28124 | 1.426369 | 2.50812
1 | 2 | 237.6884 | 249.4601 | 1.7 | 1.5 | 1.7 | 0 | 57.22241 | 6.3 | 0.5 | 6.55 | 0.361 | 0.403 | 0.602 | 0.086 | 0.086 | 70.41325 | 1.820812 | 3.348288
1 | 2 | 264.0982459 | 277.1778877 | 1.7 | 1.5 | 1.55 | 10 | 37.84227 | 5 | 1.5 | 5.8 | 0.266 | 0.381 | 0.725 | 0.41 | 0.227 | 46.30976 | 1.76145 | 2.95695
1 | 2 | 211.2786 | 221.7423 | 1.7 | 1.5 | 1.4 | 5 | 53.15654 | 5.1 | 2.5 | 5.05 | 0.196 | 0.476 | 0.577 | 0.395 | 0.16 | 32.71662 | 1.336796 | 2.534744
1 | 2 | 290.5081 | 304.8957 | 1.7 | 1.5 | 1.1 | 0 | 47.89911 | 5.7 | 1.5 | 5.8 | 0.023 | 0.605 | 0.863 | 0.259 | 0.18 | 50.62163 | 0.4611253 | 1.86068
1 | 2 | 237.6884 | 249.4601 | 1.7 | 1.5 | 1.4 | 5 | 20.8362 | 4.8 | 0.5 | 5.05 | 0.194 | 0.451 | 0.698 | 0.405 | 0.172 | 34.60518 | 1.513043 | 2.69055
1 | 2 | 264.0982459 | 277.1778877 | 1.7 | 1.5 | 1.4 | 0 | 41.56693 | 4.8 | 5 | 5.05 | 0.207 | 0.437 | 0.63 | 0.396 | 0.229 | 35.0941 | 1.491942 | 3.01362
1 | 2 | 316.9179 | 332.6135 | 1.7 | 1.5 | 1.7 | 0 | 29.23497 | 4.3 | 4.5 | 5.05 | 0.158 | 0.349 | 0.777 | 0.495 | 0.26 | 29.85873 | 1.512958 | 2.96577
1 | 2 | 316.9179 | 332.6135 | 1.7 | 1.5 | 1.25 | 5 | 43.15722 | 6 | 2 | 6.55 | 0.034 | 0.585 | 0.627 | 0.083 | 0.091 | 72.18698 | 1.10107 | 2.651923
1 | 2 | 290.5081 | 304.8957 | 1.7 | 1.5 | 1.25 | 5 | 54.16207 | 6 | 3.5 | 5.8 | 0.066 | 0.544 | 0.577 | 0.329 | 0.157 | 50.84025 | 1.025628 | 3.769351
1 | 2 | 211.2786 | 221.7423 | 1.7 | 1.5 | 1.7 | 5 | 34.21415 | 5.8 | 2 | 5.8 | 0.364 | 0.3 | 0.728 | 0.43 | 0.219 | 42.42784 | 1.7169 | 2.328247
1 | 2 | 237.6884 | 249.4601 | 1.7 | 1.5 | 1.55 | 10 | 22.55615 | 5.3 | 3 | 5.8 | 0.266 | 0.375 | 0.728 | 0.48 | 0.243 | 42.17501 | 1.705022 | 2.760319
1 | 2 | 237.6884 | 250.5553 | 1.7 | 2 | 1.3 | 5 | 48.30159 | 5.2 | 2.5 | 5.05 | 0.138 | 0.337 | 1.065 | 0.512 | 0.374 | 30.96105 | 1.115356 | 2.12387
1 | 2 | 264.0982459 | 278.3948 | 1.7 | 2 | 1.9 | 0 | 30.79515 | 4.3 | 1.5 | 5.05 | 0.13 | 0.179 | 1.176 | 0.431 | 0.345 | 24.4673 | 1.207042 | 1.803431
1 | 2 | 211.2786 | 222.7159 | 1.7 | 2 | 1.75 | 5 | 22.05534 | 4.8 | 1.5 | 5.05 | 0.165 | 0.243 | 1.095 | 0.522 | 0.324 | 25.89186 | 1.226755 | 1.793093
1 | 2 | 290.5081 | 306.2343 | 1.7 | 2 | 1.9 | 5 | 57.2874 | 6.5 | 3.5 | 6.55 | 0.309 | 0.272 | 1.345 | 0.221 | 0.466 | 62.56915 | 2.050813 | 2.924133
1 | 2 | 290.5081 | 306.2343 | 1.7 | 2 | 1.9 | 5 | 29.39698 | 4.4 | 4 | 5.05 | 0.031 | 0.221 | 1.427 | 0.335 | 0.448 | 24.06224 | 0.4379816 | 1.490398
1 | 2 | 211.2786 | 222.7159 | 1.7 | 2 | 1.9 | 10 | 57.05276 | 6.7 | 4.5 | 6.55 | 0.146 | 0.255 | 1.228 | 0.345 | 0.426 | 48.4206 | 0.716637 | 1.77714
1 | 2 | 316.9179 | 334.0738 | 1.7 | 2 | 1.75 | 0 | 57.09581 | 6.5 | 2.5 | 6.55 | 0.275 | 0.4 | 1.328 | 0.123 | 0.367 | 69.31548 | 2.16847 | 3.446278
1 | 2 | 316.9179 | 334.0738 | 1.7 | 2 | 1.45 | 0 | 46.59213 | 6.9 | 3.5 | 6.55 | 0.061 | 0.445 | 1.147 | 0.168 | 0.398 | 66.22305 | 0.8286299 | 2.12834
1 | 2 | 316.9179 | 334.0738 | 1.7 | 2 | 1.3 | 10 | 23.63339 | 4.2 | 2 | 5.05 | 0.082 | 0.322 | 1.051 | 0.531 | 0.389 | 34.36245 | 1.140706 | 2.42983
1 | 2 | 237.6884 | 250.5553 | 1.7 | 2 | 1.6 | 10 | 45.34606 | 5 | 4.5 | 5.8 | 0.09 | 0.269 | 1.412 | 0.483 | 0.599 | 39.02764 | 1.045186 | 2.104049
1 | 2 | 211.2786 | 222.7159 | 1.7 | 2 | 1.3 | 10 | 16.23763 | 4.1 | 0.5 | 5.05 | 0.057 | 0.3 | 1.256 | 0.495 | 0.414 | 25.67894 | 0.6701898 | 3.273756
1 | 2 | 316.9179 | 334.0738 | 1.7 | 2 | 1.75 | 10 | 48.201 | 5.6 | 3 | 5.8 | 0.212 | 0.237 | 1.156 | 0.512 | 0.393 | 48.45944 | 1.779441 | 2.591762
1 | 2 | 290.5081 | 306.2343 | 1.7 | 2 | 1.75 | 5 | 56.48035 | 5.3 | 1 | 5.8 | 0.296 | 0.199 | 1.08 | 0.513 | 0.367 | 48.51227 | 1.617922 | 2.273628
1 | 2 | 211.2786 | 222.7159 | 1.7 | 2 | 1.6 | 5 | 29.34281 | 5.4 | 3 | 5.8 | 0.157 | 0.258 | 1.319 | 0.465 | 0.467 | 38.39486 | 0.997707 | 1.86624
1 | 2 | 264.0982459 | 278.3948 | 1.7 | 2 | 1.45 | 0 | 27.77088 | 5.3 | 0.5 | 6.55 | 0.18 | 0.44 | 1.444 | 0.278 | 0.464 | 60.31865 | 1.630866 | 2.98809
1 | 2 | 290.5081 | 306.2343 | 1.7 | 2 | 1.6 | 10 | 23.6792 | 4.5 | 0 | 5.05 | 0.104 | 0.293 | 1.145 | 0.508 | 0.376 | 29.91471 | 1.176089 | 2.256507
1 | 2 | 237.6884 | 250.5553 | 1.7 | 2 | 1.45 | 0 | 42.589 | 6.2 | 4 | 6.55 | 0.115 | 0.487 | 1.416 | 0.402 | 0.502 | 53.54615 | 1.321152 | 2.49188
1 | 2 | 237.6884 | 250.5553 | 1.7 | 2 | 1.3 | 5 | 53.88534 | 6.6 | 5 | 6.55 | 0.092 | 0.441 | 1.323 | 0.395 | 0.563 | 51.33893 | 1.141913 | 2.42034
1 | 2 | 264.0982459 | 278.3948 | 1.7 | 2 | 1.45 | 0 | 21.84818 | 5 | 2 | 5.8 | 0.157 | 0.324 | 1.232 | 0.438 | 0.435 | 45.64015625 | 1.197109 | 2.30463
1 | 2 | 264.0982459 | 278.3948 | 1.7 | 2 | 1.6 | 10 | 34.63791 | 5.2 | 1 | 5.8 | 0.186 | 0.259 | 1.261 | 0.513 | 0.457 | 42.99033 | 1.473215 | 2.26946
1 | 1 | 688.5041 | 296.1641 | 0.9 | 1 | 1.55 | 0 | 49.70217 | 6.2 | 2 | 6.55 | 0.156 | 0.173 | 0.679 | 0.305 | 0.28 | 113.8697 | 1.017462 | 3.17482
1 | 1 | 500.7303 | 215.392083 | 0.9 | 1 | 1.25 | 0 | 30.00459 | 6 | 4.5 | 6.55 | 0.098 | 0.316 | 0.859 | 0.425 | 0.356 | 75.48252 | 0.7240421 | 2.86109
1 | 1 | 751.0954 | 323.0881245 | 0.9 | 1 | 1.25 | 5 | 45.84258 | 5.4 | 1.5 | 6.55 | 0.109 | 0.291 | 0.741 | 0.38 | 0.328 | 108.9731 | 0.9612066 | 3.72362
1 | 1 | 688.5041 | 296.1641 | 0.9 | 1 | 1.55 | 5 | 36.37854 | 5.7 | 1 | 5.8 | 0.16 | 0.31 | 0.71 | 0.362 | 0.241 | 73.68734 | 1.195483 | 4.13054
1 | 1 | 500.7303 | 215.392083 | 0.9 | 1 | 1.7 | 5 | 54.75847 | 5.6 | 2 | 6.55 | 0.268 | 0.148 | 0.738 | 0.367 | 0.31 | 78.54195 | 1.213548 | 3.231383
1 | 1 | 563.3215 | 242.3161 | 0.9 | 1 | 1.55 | 0 | 52.01592 | 6 | 3.5 | 5.8 | 0.067 | 0.262 | 0.857 | 0.425 | 0.355 | 51.31109 | 0.7514093 | 2.31343
1 | 1 | 751.0954 | 323.0881245 | 0.9 | 1 | 1.1 | 0 | 39.41146 | 6.5 | 0 | 6.55 | 0.02 | 0.406 | 0.925 | 0.291 | 0.381 | 109.6803 | 0.4657251 | 1.6576
1 | 1 | 563.3215 | 242.3161 | 0.9 | 1 | 1.4 | 0 | 48.12555 | 5.9 | 2.5 | 5.8 | 0.127 | 0.302 | 0.738 | 0.362 | 0.29 | 64.34845 | 0.9186072 | 3.311323
1 | 1 | 500.7303 | 215.392083 | 0.9 | 1 | 1.7 | 5 | 28.9156 | 5.6 | 0.5 | 6.55 | 0.27 | 0.147 | 0.705 | 0.364 | 0.262 | 84.12671875 | 1.220033 | 2.924935
1 | 1 | 688.5041 | 296.1641 | 0.9 | 1 | 1.25 | 10 | 48.201 | 6.4 | 0.5 | 6.55 | 0.062 | 0.349 | 0.707 | 0.368 | 0.26 | 102.4478125 | 0.7391808 | 2.51368
1 | 1 | 563.3215 | 255.0411 | 0.9 | 1.2 | 1.2 | 5 | 56.22331 | 4.7 | 0.5 | 5.8 | 0.035 | 0.32 | 0.88 | 0.352 | 0.331 | 53.92141 | 0.6225988 | 1.80205
1 | 1 | 625.9128161 | 283.3791 | 0.9 | 1.2 | 1.2 | 5 | 29.72573 | 6 | 3 | 5.8 | 0.045 | 0.348 | 0.698 | 0.305 | 0.319 | 66.05754 | 0.7068629 | 2.19063
1 | 1 | 688.5041 | 311.717 | 0.9 | 1.2 | 1.05 | 10 | 25.05247 | 5.3 | 1 | 5.8 | 0.03 | 0.392 | 0.789 | 0.368 | 0.339 | 69.99362 | 0.6854468 | 2.00683
1 | 1 | 563.3215 | 255.0411 | 0.9 | 1.2 | 1.05 | 10 | 49.70217 | 6.2 | 1.5 | 6.55 | 0.014 | 0.4 | 0.758 | 0.323 | 0.361 | 78.32115 | 0.2684169 | 1.029893
1 | 1 | 563.3215 | 255.0411 | 0.9 | 1.2 | 1.5 | 5 | 52.38241 | 5.7 | 0 | 5.8 | 0.21 | 0.231 | 0.759 | 0.348 | 0.281 | 62.83832 | 1.523295 | 4.008044
1 | 1 | 625.9128161 | 283.3791 | 0.9 | 1.2 | 1.35 | 0 | 50.22085 | 5.9 | 4 | 5.8 | 0.066 | 0.252 | 0.938 | 0.414 | 0.436 | 60.95075 | 0.8692914 | 2.91658
1 | 1 | 500.7303 | 226.7032 | 0.9 | 1.2 | 0.9 | 0 | 25.51863 | 4.4 | 2.5 | 5.05 | 0.002 | 0.453 | 0.696 | 0.282 | 0.313 | 38.18392 | 0.1550392 | 0.5561546
1 | 1 | 688.5041 | 311.717 | 0.9 | 1.2 | 1.5 | 0 | 51.02385 | 6.2 | 4.5 | 6.55 | 0.176 | 0.179 | 0.881 | 0.315 | 0.383 | 100.2357 | 1.260161 | 3.823667
1 | 1 | 751.0954 | 340.0549 | 0.9 | 1.2 | 1.35 | 5 | 56.49995 | 6.7 | 4 | 6.55 | 0.054 | 0.283 | 0.82 | 0.304 | 0.421 | 98.44118 | 0.7862694 | 2.510914
1 | 1 | 688.5041 | 311.717 | 0.9 | 1.2 | 1.35 | 10 | 57.22629 | 6.5 | 1 | 6.55 | 0.076 | 0.266 | 0.914 | 0.344 | 0.383 | 90.16398 | 1.003311 | 2.73295
1 | 1 | 688.5041 | 311.717 | 0.9 | 1.2 | 1.5 | 5 | 20.85065 | 4.2 | 2 | 5.05 | 0.003 | 0.326 | 0.696 | 0.302 | 0.291 | 37.60648 | 0.06107895 | 0.367263
1 | 1 | 625.9128161 | 283.3791 | 0.9 | 1.2 | 1.35 | 0 | 35.73384 | 5.6 | 5 | 6.55 | 0.174 | 0.229 | 0.88 | 0.384 | 0.359 | 89.49584375 | 1.207829 | 4.04147
1 | 1 | 500.7303 | 226.7032 | 0.9 | 1.2 | 1.2 | 0 | 33.66182 | 5.2 | 0.5 | 5.8 | 0.087 | 0.282 | 0.96 | 0.432 | 0.419 | 54.209875 | 0.8287123 | 2.67748
1 | 1 | 1007.085 | 541.1601 | 1.2 | 1.6 | 1 | 0 | 32.71905 | 5.1 | 3.5 | 5 | 0.063 | 0.385 | 0.772 | 0.415 | 0.309 | 68.82021 | 1.47171 | 3.778559
1 | 1 | 1007.085 | 541.1601 | 1.2 | 1.6 | 1 | 5 | 57.1481 | 4.3 | 2 | 5 | 0.043 | 0.409 | 0.83 | 0.407 | 0.332 | 56.94396 | 1.128469 | 2.823067
1 | 1 | 923.1612 | 496.0634 | 1.2 | 1.6 | 1.15 | 10 | 56.97716 | 4.8 | 4 | 5.75 | 0.111 | 0.35 | 0.77 | 0.341 | 0.353 | 83.18402 | 2.374525 | 4.70875
1 | 1 | 923.1612 | 496.0634 | 1.2 | 1.6 | 1.3 | 5 | 42.12699 | 4.3 | 1 | 5 | 0.137 | 0.32 | 0.736 | 0.391 | 0.262 | 57.70207 | 2.552512 | 4.697688
1 | 1 | 671.39 | 360.7734 | 1.2 | 1.6 | 1.3 | 10 | 51.66619 | 4.4 | 4 | 4.25 | 0.004 | 0.371 | 0.768 | 0.392 | 0.347 | 29.89728 | 0.07168681 | 0.5417137
1 | 1 | 839.2374 | 450.9668 | 1.2 | 1.6 | 1.15 | 10 | 34.8259 | 5.2 | 0.5 | 5.75 | 0.123 | 0.341 | 0.915 | 0.472 | 0.386 | 80.44734 | 2.403208 | 4.3344375
1 | 1 | 755.3137 | 405.8701 | 1.2 | 1.6 | 0.85 | 0 | 45.2224 | 4.6 | 3 | 5 | 0.077 | 0.437 | 0.769 | 0.355 | 0.383 | 56.51941 | 1.656131 | 3.859992
1 | 1 | 1007.085 | 541.1601 | 1.2 | 1.6 | 1.3 | 10 | 51.34097 | 5.1 | 2.5 | 5.75 | 0.119 | 0.308 | 0.952 | 0.467 | 0.411 | 86.92823 | 2.611442 | 5.1806875
1 | 1 | 755.3137 | 405.8701 | 1.2 | 1.6 | 1.3 | 0 | 33.26527 | 4.4 | 3 | 5 | 0.107 | 0.307 | 0.828 | 0.4 | 0.363 | 46.7089375 | 2.089176 | 3.640402
1 | 1 | 923.1612 | 496.0634 | 1.2 | 1.6 | 1.15 | 5 | 33.19228 | 3.9 | 0.5 | 4.25 | 0.028 | 0.374 | 0.726 | 0.41 | 0.283 | 45.48918 | 0.6815391 | 1.966706
1 | 1 | 839.2374 | 450.9668 | 1.2 | 1.6 | 0.7 | 10 | 53.48021 | 5.5 | 0 | 5.75 | 0.014 | 0.527 | 0.888 | 0.403 | 0.38 | 79.22855 | 0.421379 | 1.519791
1 | 1 | 671.39 | 360.7734 | 1.2 | 1.6 | 1.15 | 0 | 30.77679 | 4.9 | 2 | 5 | 0.09 | 0.35 | 0.889 | 0.438 | 0.404 | 50.44101 | 1.748059 | 3.348693
1 | 1 | 755.3137 | 405.8701 | 1.2 | 1.6 | 0.85 | 5 | 53.34865 | 5 | 3.5 | 5 | 0.066 | 0.468 | 0.709 | 0.33 | 0.336 | 57.82412 | 1.529101 | 3.657943
1 | 1 | 839.2374 | 450.9668 | 1.2 | 1.6 | 0.7 | 5 | 56.46795 | 5.5 | 4.5 | 5.75 | 0.006 | 0.538 | 0.83 | 0.374 | 0.433 | 74.39290625 | 0.1385329 | 0.7703757
1 | 1 | 755.3137 | 255.0411 | 1.2 | 1.2 | 1.05 | 0 | 29.8925 | 5.3 | 0 | 5.8 | 0.04 | 0.465 | 0.919 | 0.459 | 0.3 | 66.2398 | 0.7138748 | 2.367623
1 | 1 | 923.1612 | 311.717 | 1.2 | 1.2 | 1.5 | 10 | 28.99487 | 5.7 | 1 | 5.8 | 0.06 | 0.342 | 1.091 | 0.507 | 0.334 | 69.8779375 | 0.9963923 | 2.951113
1 | 1 | 671.39 | 226.7032 | 1.2 | 1.2 | 1.05 | 0 | 22.99148 | 5.2 | 3 | 5.05 | 0.007 | 0.494 | 0.847 | 0.518 | 0.262 | 42.97874 | 0.2384462 | 0.9643875
1 | 1 | 923.1612 | 311.717 | 1.2 | 1.2 | 1.2 | 0 | 29.58798 | 5.5 | 2 | 6.55 | 0.095 | 0.454 | 0.781 | 0.243 | 0.332 | 110.6989375 | 1.067555 | 4.196957
1 | 1 | 671.39 | 226.7032 | 1.2 | 1.2 | 1.05 | 10 | 37.96463 | 4.7 | 4.5 | 5.8 | 0.011 | 0.497 | 0.777 | 0.372 | 0.316 | 55.0038 | 0.2495556 | 1.263446
1 | 1 | 839.2374 | 283.3791 | 1.2 | 1.2 | 1.5 | 5 | 49.40377 | 6.4 | 3 | 6.55 | 0.101 | 0.325 | 0.991 | 0.352 | 0.37 | 95.65576 | 1.019763 | 2.869406
1 | 1 | 755.3137 | 255.0411 | 1.2 | 1.2 | 1.5 | 5 | 34.425 | 4.8 | 3.5 | 5.05 | 0.04 | 0.422 | 0.776 | 0.439 | 0.271 | 36.68831 | 0.6193185 | 2.01956
1 | 1 | 839.2374 | 283.3791 | 1.2 | 1.2 | 1.2 | 5 | 54.42943 | 5.4 | 0.5 | 6.55 | 0.104 | 0.416 | 0.947 | 0.357 | 0.372 | 97.23987 | 1.054269 | 4.22177
1 | 1 | 755.3137 | 255.0411 | 1.2 | 1.2 | 1.05 | 0 | 48.60307 | 6.4 | 5 | 6.55 | 0.026 | 0.508 | 0.849 | 0.298 | 0.379 | 84.75775 | 0.7108772 | 1.9675
1 | 1 | 923.1612 | 311.717 | 1.2 | 1.2 | 1.35 | 5 | 26.95824 | 5.8 | 4 | 6.55 | 0.077 | 0.394 | 0.992 | 0.401 | 0.406 | 101.2845 | 1.008105 | 3.94933
1 | 1 | 755.3137 | 255.0411 | 1.2 | 1.2 | 1.35 | 10 | 57.07499 | 6 | 2 | 6.55 | 0.067 | 0.383 | 1.06 | 0.458 | 0.396 | 82.02991 | 0.843557 | 3.11375
1 | 1 | 923.1612 | 311.717 | 1.2 | 1.2 | 1.35 | 0 | 33.19019 | 5.2 | 2.5 | 5.05 | 0.022 | 0.402 | 0.989 | 0.501 | 0.296 | 45.18827 | 0.4979237 | 1.46734
1 | 1 | 755.3137 | 237.6884 | 1.2 | 1.7 | 0.7 | 10 | 42.99371 | 4.9 | 0.5 | 5.75 | 0.009 | 0.47 | 0.866 | 0.452 | 0.325 | 67.25190625 | 0.1651435 | 1.043484
1 | 1 | 671.39 | 211.2786 | 1.2 | 1.7 | 1 | 5 | 34.07472 | 4.8 | 0 | 5.75 | 0.085 | 0.337 | 0.838 | 0.426 | 0.308 | 63.8136 | 0.9748936 | 2.843083
1 | 1 | 1007.085 | 316.9179 | 1.2 | 1.7 | 1.15 | 10 | 41.59273 | 4.3 | 1 | 5 | 0.102 | 0.344 | 0.746 | 0.423 | 0.252 | 62.22908 | 1.477035 | 4.129195
1 | 1 | 839.2374 | 264.0982459 | 1.2 | 1.7 | 0.85 | 0 | 56.97716 | 4.8 | 2 | 5 | 0.032 | 0.411 | 0.899 | 0.484 | 0.342 | 54.9361875 | 0.7808141 | 2.328936
1 | 1 | 755.3137 | 237.6884 | 1.2 | 1.7 | 1 | 0 | 50.45066 | 5.3 | 2 | 5.75 | 0.051 | 0.396 | 0.899 | 0.386 | 0.34 | 69.06496 | 0.7902769 | 2.84683
1 | 1 | 671.39 | 211.2786 | 1.2 | 1.7 | 1.3 | 0 | 33.33852 | 4.3 | 3.5 | 4.25 | 0.007 | 0.289 | 0.956 | 0.346 | 0.339 | 25.64721 | 0.138099 | 0.8208435
1 | 1 | 1007.085 | 316.9179 | 1.2 | 1.7 | 1.15 | 0 | 44.24118 | 4.1 | 0.5 | 5 | 0.133 | 0.275 | 0.799 | 0.457 | 0.239 | 64.93034 | 1.74707 | 4.586719
1 | 1 | 671.39 | 211.2786 | 1.2 | 1.7 | 1.3 | 10 | 34.94986 | 4.3 | 2.5 | 4.25 | 0.019 | 0.343 | 0.716 | 0.411 | 0.245 | 28.83205 | 0.3213721 | 1.279667
1 | 1 | 1007.085 | 316.9179 | 1.2 | 1.7 | 1 | 0 | 55.83248 | 4.8 | 4 | 5 | 0.073 | 0.364 | 0.78 | 0.434 | 0.308 | 66.30513 | 1.186371 | 3.707958
1 | 1 | 755.3137 | 237.6884 | 1.2 | 1.7 | 1.15 | 5 | 31.87333 | 5 | 4.5 | 5 | 0.041 | 0.333 | 0.898 | 0.465 | 0.338 | 47.86206 | 0.794239 | 2.347022
1 | 1 | 923.1612 | 290.5081 | 1.2 | 1.7 | 0.85 | 10 | 28.33302 | 4.4 | 2.5 | 5 | 0.016 | 0.404 | 0.9 | 0.48 | 0.349 | 55.99309375 | 0.5117286 | 1.380544
1 | 1 | 923.1612 | 290.5081 | 1.2 | 1.7 | 1.3 | 10 | 33.3595 | 5.3 | 3 | 5.75 | 0.119 | 0.285 | 0.779 | 0.435 | 0.3 | 81.6465 | 1.581857 | 3.78068
1 | 1 | 923.1612 | 290.5081 | 1.2 | 1.7 | 0.85 | 5 | 31.01696 | 4 | 1.5 | 5 | 0.077 | 0.359 | 0.757 | 0.441 | 0.25 | 60.47723 | 1.201353 | 3.625467
1 | 1 | 936.6422 | 541.1601 | 1.75 | 1.6 | 1.35 | 10 | 22.55615 | 5.3 | 1.5 | 5.75 | 0.018 | 0.411 | 1.119 | 0.453 | 0.17 | 100.806 | 0.3771964 | 2.367588
1 | 1 | 858.5887 | 496.0634 | 1.75 | 1.6 | 1.35 | 5 | 39.73562 | 4.1 | 1 | 5 | 0.027 | 0.411 | 1.158 | 0.57 | 0.283 | 65.19849 | 0.8058065 | 2.312558
1 | 1 | 624.4281 | 360.7734 | 1.75 | 1.6 | 1.2 | 0 | 18.02444 | 4.3 | 0 | 5 | 0.043 | 0.404 | 1.211 | 0.565 | 0.257 | 55.99715 | 1.021378 | 3.11766
1 | 1 | 936.6422 | 541.1601 | 1.75 | 1.6 | 1.2 | 10 | 23.7991 | 4.1 | 2.5 | 5 | 0.005 | 0.457 | 1.223 | 0.581 | 0.279 | 66.76827 | 0.1862605 | 1.09437
1 | 1 | 858.5887 | 496.0634 | 1.75 | 1.6 | 1.5 | 0 | 18.91308 | 4.4 | 0.5 | 5 | 0.152 | 0.318 | 0.992 | 0.582 | 0.157 | 77.75713 | 2.829336 | 5.797142
1 | 1 | 624.4281 | 360.7734 | 1.75 | 1.6 | 0.9 | 0 | 36.45553 | 4.2 | 5 | 5 | 0.011 | 0.554 | 0.889 | 0.583 | 0.289 | 55.10325 | 0.2592036 | 1.5251
1 | 1 | 702.4817 | 405.8701 | 1.75 | 1.6 | 1.05 | 5 | 23.36192 | 5 | 3.5 | 5.75 | 0.015 | 0.553 | 1.051 | 0.511 | 0.243 | 80.10912 | 0.3066664 | 1.61015
1 | 1 | 702.4817 | 405.8701 | 1.75 | 1.6 | 1.2 | 5 | 31.77622 | 5.5 | 4.5 | 5.75 | 0.028 | 0.518 | 0.981 | 0.487 | 0.208 | 84.0338125 | 0.6423215 | 2.328011
1 | 1 | 624.4281 | 360.7734 | 1.75 | 1.6 | 1.35 | 0 | 36.80498 | 4.8 | 4 | 5.75 | 0.151 | 0.43 | 1.051 | 0.569 | 0.318 | 78.60157 | 2.381953 | 5.604425
1 | 1 | 780.5351853 | 450.9668 | 1.75 | 1.6 | 1.5 | 5 | 21.93538 | 4.3 | 4.5 | 4.25 | 0.021 | 0.389 | 0.892 | 0.497 | 0.164 | 41.51958 | 0.5542014 | 2.141954
1 | 1 | 702.4817 | 405.8701 | 1.75 | 1.6 | 1.05 | 0 | 55.299 | 4.9 | 4 | 5 | 0.034 | 0.543 | 0.89 | 0.592 | 0.204 | 61.44282 | 0.7466047 | 3.244169
2 | 1 | 243.9627 | 348.1370214 | 1.15 | 1.2 | 1.4 | 5 | 56.45042 | 5.6 | 4.5 | 5.8 | 0.111 | 0.398 | 0.773 | 0.046 | 0.396 | 36.93714 | 1.1382 | 1.95604
2 | 1 | 304.9534369 | 435.1713 | 1.15 | 1.2 | 1.7 | 10 | 52.76349 | 6.1 | 0.5 | 6.55 | 0.46 | 0.233 | 0.864 | 0.062 | 0.265 | 54.13771 | 2.459661 | 2.187893
2 | 1 | 365.9441 | 522.2055321 | 1.15 | 1.2 | 1.55 | 10 | 53.84508 | 6.4 | 3 | 6.55 | 0.216 | 0.308 | 0.771 | 0.026 | 0.383 | 67.61725 | 1.850228 | 2.306809
2 | 1 | 304.9534369 | 435.1713 | 1.15 | 1.2 | 1.25 | 0 | 50.44149 | 4.7 | 5 | 5.8 | 0.047 | 0.379 | 0.775 | 0.045 | 0.358 | 41.80596875 | 0.7373794 | 1.795551
2 | 1 | 335.4488 | 478.6884 | 1.15 | 1.2 | 1.55 | 5 | 20.38358 | 4.8 | 1.5 | 5.05 | 0.013 | 0.422 | 0.771 | 0.144 | 0.422 | 30.5041 | 0.2437134 | 0.6562725
2 | 1 | 365.9441 | 522.2055321 | 1.15 | 1.2 | 1.55 | 5 | 37.51869 | 5.1 | 1 | 5.05 | 0.008 | 0.427 | 0.832 | 0.184 | 0.474 | 35.29062 | 0.1580599 | 0.499087
2 | 1 | 243.9627 | 348.1370214 | 1.15 | 1.2 | 1.55 | 10 | 32.08871 | 6 | 1.5 | 5.8 | 0.166 | 0.404 | 0.717 | 0.064 | 0.41 | 40.06653 | 1.078934 | 1.761242
2 | 1 | 365.9441 | 522.2055321 | 1.15 | 1.2 | 1.7 | 5 | 36.07299 | 5.3 | 4.5 | 5.8 | 0.093 | 0.327 | 0.842 | 0.189 | 0.366 | 37.15939 | 1.140642 | 1.949079
2 | 1 | 243.9627 | 348.1370214 | 1.15 | 1.2 | 1.4 | 0 | 27.05162 | 5 | 3.5 | 5.8 | 0.205 | 0.326 | 0.704 | 0.019 | 0.331 | 38.08602 | 1.398488 | 1.794391
2 | 1 | 274.4581 | 391.6541 | 1.15 | 1.2 | 1.4 | 0 | 57.29577 | 6.8 | 2.5 | 6.55 | 0.164 | 0.334 | 0.833 | 0.043 | 0.243 | 65.590875 | 0.9429655 | 1.673004
2 | 1 | 274.4581 | 391.6541 | 1.15 | 1.2 | 1.25 | 5 | 49.75177 | 5.4 | 1 | 6.55 | 0.13 | 0.345 | 0.874 | 0.049 | 0.314 | 56.05043 | 0.9631554 | 1.742258
2 | 1 | 335.4488 | 295.54 | 1.15 | 0.7 | 1.4 | 0 | 57.18542 | 6.4 | 3 | 6.55 | 0.06 | 0.403 | 0.518 | 0.039 | 0.136 | 59.53086 | 0.4782095 | 1.95604
2 | 1 | 243.9627 | 214.9382 | 1.15 | 0.7 | 1.1 | 5 | 30.13155 | 5.1 | 0.5 | 5.8 | 0.06 | 0.661 | 0.488 | 0.044 | 0.2 | 38.89175 | 0.3914622 | 1.8008
2 | 1 | 304.9534369 | 268.6728 | 1.15 | 0.7 | 1.25 | 0 | 46.99361 | 4.8 | 4 | 5.8 | 0.022 | 0.574 | 0.606 | 0.103 | 0.158 | 30.0742 | 0.2789749 | 1.3705
2 | 1 | 274.4581 | 241.8055 | 1.15 | 0.7 | 1.55 | 10 | 57.21416 | 5.7 | 0.5 | 5.8 | 0.031 | 0.636 | 0.685 | 0.145 | 0.212 | 30.5756 | 0.3694855 | 1.411125
2 | 1 | 304.9534369 | 268.6728 | 1.15 | 0.7 | 1.7 | 5 | 35.51042 | 6 | 1.5 | 6.55 | 0.403 | 0.33 | 0.58 | 0.054 | 0.092 | 45.8098 | 1.126283 | 2.353623
2 | 1 | 274.4581 | 241.8055 | 1.15 | 0.7 | 1.4 | 0 | 56.18836 | 6.8 | 1 | 6.55 | 0.037 | 0.395 | 0.657 | 0.08 | 0.153 | 58.21486 | 0.3887526 | 1.417276
2 | 1 | 365.9441 | 322.4073 | 1.15 | 0.7 | 1.4 | 0 | 25.65625 | 5.5 | 2.5 | 5.8 | 0.14 | 0.539 | 0.594 | 0.101 | 0.215 | 41.12152 | 0.6955669 | 2.701599
2 | 1 | 335.4488 | 295.54 | 1.15 | 0.7 | 1.25 | 10 | 46.31673 | 5.3 | 5 | 6.55 | 0.057 | 0.533 | 0.594 | 0.06 | 0.233 | 44.55265 | 0.480544 | 2.13949
2 | 1 | 243.9627 | 214.9382 | 1.15 | 0.7 | 1.7 | 5 | 26.95824 | 5.8 | 4.5 | 6.55 | 0.35 | 0.336 | 0.513 | 0.03 | 0.14 | 38.84764 | 0.9408301 | 2.114996
2 | 1 | 274.4581 | 241.8055 | 1.15 | 0.7 | 1.55 | 5 | 24.7802 | 5 | 0 | 5.8 | 0.134 | 0.053 | 0.477 | 0.083 | 0.119 | 37.59716 | 0.6187437 | 2.178731
2 | 1 | 304.9534369 | 268.6728 | 1.15 | 0.7 | 1.1 | 0 | 55.16946 | 5.9 | 3.5 | 5.8 | 0.005 | 0.63 | 0.556 | 0.052 | 0.336 | 38.68583 | 0.1134544 | 0.7143651
2 | 1 | 365.9441 | 323.0881245 | 1.15 | 1 | 1.55 | 0 | 46.59213 | 6 | 1.5 | 5.8 | 0.22 | 0.353 | 0.888 | 0.222 | 0.399 | 39.56004 | 1.354878 | 2.628889
2 | 1 | 304.9534369 | 269.2401 | 1.15 | 1 | 1.4 | 10 | 39.09072 | 6.5 | 3.5 | 6.55 | 0.043 | 0.439 | 0.802 | 0.015 | 0.459 | 41.07721 | 0.5334672 | 1.163879
2 | 1 | 274.4581 | 242.3161 | 1.15 | 1 | 1.25 | 0 | 24.00457 | 4.8 | 0.5 | 5.8 | 0.112 | 0.426 | 0.869 | 0.154 | 0.3 | 30.6363 | 0.8558153 | 2.199652
2 | 1 | 365.9441 | 323.0881245 | 1.15 | 1 | 1.7 | 10 | 46.74257 | 5.7 | 2 | 5.8 | 0.102 | 0.486 | 0.706 | 0.053 | 0.318 | 33.9663 | 0.9840439 | 2.391611
2 | 1 | 304.9534369 | 269.2401 | 1.15 | 1 | 1.25 | 5 | 22.31543 | 4.8 | 2 | 5.8 | 0.077 | 0.492 | 0.699 | 0.012 | 0.311 | 34.1078 | 0.7363005 | 2.068161
2 | 1 | 243.9627 | 215.392083 | 1.15 | 1 | 1.7 | 5 | 57.25483 | 5.9 | 4.5 | 6.55 | 0.388 | 0.241 | 0.74 | 0.018 | 0.208 | 39.37496 | 1.383329 | 1.92053
2 | 1 | 274.4581 | 242.3161 | 1.15 | 1 | 1.7 | 5 | 36.18712 | 4.8 | 0 | 5.05 | 0.03 | 0.44 | 0.649 | 0.047 | 0.258 | 25.68561 | 0.6206213 | 1.139532
2 | 1 | 262.6052 | 405.8701 | 1.25 | 1.6 | 1.2 | 10 | 26.29823 | 4.8 | 3.5 | 5.05 | 0.011 | 0.422 | 0.921 | 0.266 | 0.601 | 31.19027 | 0.1828345 | 0.7389984
2 | 1 | 291.7835419 | 450.9668 | 1.25 | 1.6 | 1.5 | 10 | 28.99487 | 4.1 | 0 | 5.05 | 0.002 | 0.299 | 1.06 | 0.322 | 0.434 | 24.9055 | 0.01846379 | 0.3545123
2 | 1 | 350.1403 | 541.1601 | 1.25 | 1.6 | 1.35 | 10 | 56.99865 | 6.4 | 0.5 | 6.55 | 0.117 | 0.321 | 1.32 | 0.242 | 0.588 | 76.43334375 | 0.832147 | 1.66961
2 | 1 | 233.4268 | 360.7734 | 1.25 | 1.6 | 1.05 | 0 | 54.8991 | 6 | 2 | 5.8 | 0.007 | 0.373 | 0.95 | 0.206 | 0.72 | 52.78271 | 0.04783953 | 0.5345812
2 | 1 | 350.1403 | 541.1601 | 1.25 | 1.6 | 1.35 | 0 | 29.15455 | 5.8 | 3 | 5.8 | 0.111 | 0.283 | 1.145 | 0.389 | 0.693 | 52.36503125 | 1.01637 | 1.76493
2 | 1 | 291.7835419 | 450.9668 | 1.25 | 1.6 | 1.2 | 5 | 21.45229 | 4.7 | 4.5 | 5.05 | 0.032 | 0.38 | 0.921 | 0.279 | 0.574 | 30.47677 | 0.4308793 | 1.387339
2 | 1 | 320.9619 | 496.0634 | 1.25 | 1.6 | 1.35 | 10 | 37.96463 | 5.8 | 1 | 6.55 | 0.23 | 0.308 | 1.126 | 0.166 | 0.466 | 71.49929 | 1.437715 | 2.030815
2 | 1 | 233.4268 | 360.7734 | 1.25 | 1.6 | 1.5 | 0 | 30.34523 | 4.8 | 4.5 | 5.8 | 0.14 | 0.186 | 1.065 | 0.279 | 0.445 | 41.86635 | 1.030949 | 1.33487
2 | 1 | 350.1403 | 541.1601 | 1.25 | 1.6 | 1.5 | 5 | 52.89576 | 5.3 | 4 | 5.8 | 0.32 | 0.248 | 0.844 | 0.106 | 0.507 | 51.70514 | 2.367140625 | 2.118261
2 | 1 | 350.1403 | 541.1601 | 1.25 | 1.6 | 1.2 | 5 | 46.84294 | 5.1 | 0.5 | 5.05 | 0.021 | 0.38 | 1.161 | 0.413 | 0.658 | 33.68395 | 0.3658682 | 1.34416
2 | 1 | 262.6052 | 405.8701 | 1.25 | 1.6 | 1.35 | 10 | 48.65327 | 5.9 | 3 | 5.8 | 0.105 | 0.334 | 1.144 | 0.364 | 0.699 | 42.20089 | 1.081378 | 1.779757
2 | 1 | 291.7835419 | 450.9668 | 1.25 | 1.6 | 1.05 | 0 | 37.61939 | 4.9 | 2 | 5.8 | 0.018 | 0.357 | 1.067 | 0.145 | 0.685 | 48.02502 | 0.1812507 | 1.333604
2 | 1 | 320.9619 | 496.0634 | 1.25 | 1.6 | 1.2 | 5 | 27.44303 | 5.3 | 1.5 | 5.8 | 0.118 | 0.33 | 1.066 | 0.253 | 0.638 | 50.23136 | 0.9280423 | 1.766264
2 | 1 | 350.1403 | 322.4073 | 1.25 | 0.7 | 1.55 | 10 | 29.45133 | 5.8 | 4 | 6.55 | 0.096 | 0.485 | 0.781 | 0.234 | 0.244 | 43.1461875 | 0.6615521 | 2.665611
2 | 1 | 291.7835419 | 268.6728 | 1.25 | 0.7 | 1.4 | 5 | 54.02484 | 5.3 | 1 | 5.8 | 0.041 | 0.632 | 0.767 | 0.209 | 0.156 | 30.61108 | 0.3808177 | 1.955924
2 | 1 | 233.4268 | 214.9382 | 1.25 | 0.7 | 1.7 | 0 | 52.51794 | 6.9 | 1.5 | 6.55 | 0.334 | 0.269 | 0.902 | 0.356 | 0.112 | 41.16033 | 0.8309493 | 1.838901
2 | 1 | 291.7835419 | 268.6728 | 1.25 | 0.7 | 1.55 | 10 | 57.26824 | 6 | 2.5 | 5.8 | 0.02 | 0.698 | 0.675 | 0.134 | 0.255 | 28.7857 | 0.3213638 | 1.572109
2 | 1 | 350.1403 | 322.4073 | 1.25 | 0.7 | 1.4 | 5 | 28.57645 | 5.8 | 3.5 | 6.55 | 0.064 | 0.458 | 0.841 | 0.275 | 0.285 | 46.72869 | 0.5544088 | 2.505864
2 | 1 | 233.4268 | 214.9382 | 1.25 | 0.7 | 1.7 | 5 | 41.9124 | 5.1 | 0.5 | 5.05 | 0.001 | 0.584 | 0.692 | 0.197 | 0.21 | 18.6822 | 0.05049851 | 0.1524627
2 | 1 | 320.9619 | 295.54 | 1.25 | 0.7 | 1.4 | 0 | 19.94929 | 4.8 | 2 | 5.8 | 0.038 | 0.539 | 0.843 | 0.32 | 0.216 | 28.35573 | 0.3965081 | 2.01823
2 | 2 | 233.4268 | 221.7423 | 1.25 | 1.5 | 1.25 | 0 | 25.88146 | 5.4 | 2.5 | 6.15 | 0.29 | 0.341 | 0.865 | 0.286 | 0.387 | 46.46698 | 1.421478 | 2.062211
2 | 2 | 291.7835419 | 277.1778877 | 1.25 | 1.5 | 1.1 | 0 | 42.80123 | 5.7 | 4 | 6.15 | 0.151 | 0.451 | 0.805 | 0.262 | 0.502 | 50.43974 | 1.344502 | 2.319609
2 | 2 | 262.6052 | 249.4601 | 1.25 | 1.5 | 1.25 | 5 | 42.589 | 5.1 | 4.5 | 5.4 | 0.098 | 0.395 | 0.924 | 0.331 | 0.511 | 31.96631 | 1.152432 | 2.121488
2 | 2 | 233.4268 | 221.7423 | 1.25 | 1.5 | 1.4 | 5 | 35.39951 | 3.8 | 1.5 | 4.65 | 0.016 | 0.342 | 0.851 | 0.296 | 0.315 | 16.96739 | 0.2823111 | 1.199083
2 | 2 | 262.6052 | 249.4601 | 1.25 | 1.5 | 1.25 | 0 | 25.02194 | 5.6 | 1 | 5.4 | 0.177 | 0.355 | 0.771 | 0.313 | 0.374 | 38.59589 | 1.260143 | 1.837844
2 | 2 | 320.9619 | 304.8957 | 1.25 | 1.5 | 1.55 | 0 | 28.9156 | 4.4 | 2 | 5.4 | 0.149 | 0.251 | 0.871 | 0.305 | 0.316 | 35.47766 | 1.443211 | 1.839282
2 | 2 | 350.1403 | 332.6135 | 1.25 | 1.5 | 1.4 | 10 | 45.64362 | 4.6 | 1 | 4.65 | 0.001 | 0.428 | 0.959 | 0.444 | 0.486 | 25.3276 | 0.03522742 | 0.3894687
2 | 2 | 350.1403 | 332.6135 | 1.25 | 1.5 | 1.55 | 10 | 33.9017 | 4.5 | 0 | 4.65 | 0.071 | 0.375 | 0.683 | 0.318 | 0.335 | 29.80701 | 0.945137 | 1.730917
2 | 2 | 320.9619 | 304.8957 | 1.25 | 1.5 | 1.4 | 5 | 53.00504 | 5.2 | 3 | 6.15 | 0.326 | 0.274 | 0.93 | 0.209 | 0.415 | 48.2025 | 1.883426 | 2.561534
2 | 2 | 262.6052 | 249.4601 | 1.25 | 1.5 | 1.55 | 0 | 23.70677 | 4.8 | 0.5 | 5.4 | 0.263 | 0.245 | 0.826 | 0.331 | 0.347 | 37.09971 | 1.739443 | 1.799726
2 | 2 | 291.7835419 | 277.1778877 | 1.25 | 1.5 | 1.7 | 10 | 31.40791 | 5.2 | 3 | 6.15 | 0.38 | 0.234 | 0.759 | 0.124 | 0.42 | 45.363125 | 2.316482 | 2.139919
2 | 2 | 350.1403 | 332.6135 | 1.25 | 1.5 | 1.7 | 5 | 41.2019 | 5.6 | 4.5 | 6.15 | 0.462 | 0.224 | 0.689 | 0.139 | 0.345 | 56.23961 | 2.491826 | 2.323511
2 | 2 | 233.4268 | 221.7423 | 1.25 | 1.5 | 1.25 | 5 | 25.90309 | 5.3 | 1.5 | 5.4 | 0.173 | 0.382 | 0.785 | 0.343 | 0.411 | 35.43773 | 1.332369 | 1.824907
2 | 2 | 291.7835419 | 277.1778877 | 1.25 | 1.5 | 1.4 | 5 | 40.1291 | 6.2 | 4 | 6.15 | 0.206 | 0.325 | 0.683 | 0.247 | 0.433 | 52.88328 | 1.343255 | 2.078522
2 | 2 | 350.1403 | 332.6135 | 1.25 | 1.5 | 1.1 | 0 | 56.61171 | 5.7 | 3.5 | 6.15 | 0.141 | 0.451 | 0.866 | 0.274 | 0.471 | 55.01251 | 1.403627 | 2.623281
2 | 2 | 233.4268 | 221.7423 | 1.25 | 1.5 | 1.7 | 10 | 31.62188 | 5.7 | 5 | 5.4 | 0.222 | 0.311 | 0.681 | 0.258 | 0.356 | 31.4611875 | 1.480877 | 1.798468
2 | 2 | 320.9619 | 304.8957 | 1.25 | 1.5 | 1.55 | 5 | 16.36838 | 3.9 | 0.5 | 4.65 | 0.088 | 0.322 | 0.76 | 0.342 | 0.323 | 24.59679 | 0.9529695 | 1.66546
2 | 2 | 320.9619 | 304.8957 | 1.25 | 1.5 | 1.1 | 10 | 35.60325 | 5.5 | 2.5 | 5.4 | 0.074 | 0.484 | 0.806 | 0.338 | 0.463 | 38.77222 | 1.173344 | 2.268077
2 | 1 | 304.8957 | 295.54 | 1.5 | 0.7 | 1.7 | 5 | 25.88146 | 5.4 | 4 | 5.8 | 0.062 | 0.642 | 0.726 | 0.232 | 0.186 | 30.1254375 | 0.5071276 | 2.539147
2 | 1 | 332.6135 | 322.4073 | 1.5 | 0.7 | 1.7 | 10 | 46.81784 | 6.7 | 4.5 | 6.55 | 0.178 | 0.54 | 0.651 | 0.088 | 0.222 | 44.46202 | 0.9542725 | 3.190515625
2 | 1 | 249.4601 | 241.8055 | 1.5 | 0.7 | 1.25 | 5 | 34.24915 | 5.5 | 1 | 5.8 | 0.013 | 0.717 | 0.804 | 0.23 | 0.245 | 30.34913 | 0.2098236 | 1.712919
2 | 1 | 221.7423 | 214.9382 | 1.5 | 0.7 | 1.55 | 5 | 23.01757 | 5.3 | 0 | 5.05 | 0.019 | 0.782 | 0.605 | 0.079 | 0.165 | 22.30938 | 0.2725949 | 1.109224
2 | 1 | 332.6135 | 322.4073 | 1.5 | 0.7 | 1.7 | 5 | 45.4947 | 5.8 | 2 | 6.55 | 0.371 | 0.406 | 0.633 | 0.082 | 0.052 | 49.83613 | 1.107489 | 2.918975
2 | 1 | 221.7423 | 214.9382 | 1.5 | 0.7 | 1.25 | 0 | 24.7802 | 5 | 0.5 | 5.8 | 0.076 | 0.648 | 0.663 | 0.078 | 0.187 | 28.61108 | 0.4864705 | 2.281469
2 | 1 | 332.6135 | 322.4073 | 1.5 | 0.7 | 1.4 | 10 | 21.12887 | 4.6 | 2.5 | 5.8 | 0.004 | 0.751 | 0.726 | 0.191 | 0.165 | 29.91312 | 0.1629381 | 0.7810356
2 | 1 | 332.6135 | 322.4073 | 1.5 | 0.7 | 1.4 | 0 | 48.80377 | 5.8 | 5 | 6.55 | 0.003 | 0.536 | 0.626 | 0.042 | 0.148 | 55.14325 | 0.1130626297 | 0.7840427
2 | 1 | 249.4601 | 241.8055 | 1.5 | 0.7 | 1.7 | 0 | 31.19637 | 5.4 | 1.5 | 6.55 | 0.38 | 0.311 | 0.584 | 0.031 | 0.01 | 46.47656 | 0.9100502 | 1.99815625
2 | 1 | 277.1778877 | 268.6728 | 1.5 | 0.7 | 1.4 | 5 | 29.11449 | 5.9 | 0.5 | 5.8 | 0.055 | 0.683 | 0.805 | 0.25 | 0.298 | 34.28063 | 0.4169005 | 2.433956
2 | 1 | 304.8957 | 295.54 | 1.5 | 0.7 | 1.55 | 0 | 45.39558 | 4.8 | 2.5 | 5.8 | 0.147 | 0.066 | 0.597 | 0.201 | 0.056 | 35.74522 | 0.6815105 | 2.898759
2 | 1 | 332.6135 | 340.0549 | 1.5 | 1.2 | 1.55 | 0 | 56.18836 | 4.4 | 3.5 | 5.05 | 0.012 | 0.477 | 0.839 | 0.298 | 0.3 | 24.45943 | 0.1874106 | 1.238446
2 | 1 | 304.8957 | 311.717 | 1.5 | 1.2 | 1.25 | 0 | 37.23879 | 5 | 1 | 5.05 | 0.029 | 0.563 | 1.078 | 0.489 | 0.463 | 28.13942 | 0.5818618 | 2.213012
2 | 1 | 332.6135 | 340.0549 | 1.5 | 1.2 | 1.55 | 0 | 36.82454 | 5.7 | 3.5 | 5.8 | 0.17 | 0.373 | 1.054 | 0.367 | 0.457 | 43.02158 | 1.456871 | 2.728862
2 | 1 | 249.4601 | 255.0411 | 1.5 | 1.2 | 1.7 | 10 | 30.0609 | 5.4 | 0.5 | 6.55 | 0.434 | 0.3 | 0.873 | 0.103 | 0.233 | 47.10314 | 2.075597 | 2.285237
2 | 1 | 304.8957 | 311.717 | 1.5 | 1.2 | 1.4 | 0 | 20.8362 | 4.8 | 3 | 5.05 | 0.084 | 0.519 | 0.842 | 0.317 | 0.382 | 30.13674 | 0.9448605 | 2.49156
2 | 1 | 304.8957 | 311.717 | 1.5 | 1.2 | 1.7 | 0 | 33.66182 | 5.2 | 4 | 5.8 | 0.177 | 0.316 | 0.986 | 0.332 | 0.292 | 41.59421 | 1.402909 | 2.41195
2 | 1 | 221.7423 | 226.7032 | 1.5 | 1.2 | 1.55 | 10 | 52.91769 | 6 | 0 | 6.55 | 0.343 | 0.385 | 0.844 | 0.111 | 0.211 | 49.42678 | 1.664506 | 2.306137
2 | 1 | 277.1778877 | 283.3791 | 1.5 | 1.2 | 1.4 | 10 | 56.72151 | 5.9 | 2.5 | 6.55 | 0.167 | 0.47 | 0.791 | 0.082 | 0.3 | 54.9653 | 1.354132 | 2.555686
2 | 1 | 249.4601 | 255.0411 | 1.5 | 1.2 | 1.7 | 10 | 50.46594 | 5.1 | 1.5 | 5.8 | 0.061 | 0.446 | 1.099 | 0.475 | 0.323 | 26.79188 | 0.7905926 | 3.543322
2 | 1 | 221.7423 | 226.7032 | 1.5 | 1.2 | 1.25 | 0 | 21.59046 | 5.1 | 4.5 | 5.05 | 0.008 | 0.568 | 1.048 | 0.46 | 0.511 | 22.68835 | 0.2170361 | 0.9270546
2 | 1 | 221.7423 | 226.7032 | 1.5 | 1.2 | 1.1 | 5 | 52.82978 | 6.4 | 2 | 6.55 | 0.015 | 0.562 | 1.003 | 0.217 | 0.403 | 46.85418 | 0.2539147 | 0.9099722
2 | 1 | 277.1778877 | 283.3791 | 1.5 | 1.2 | 1.7 | 5 | 34.96116 | 5 | 0.5 | 5.8 | 0.182 | 0.306 | 0.938 | 0.321 | 0.229 | 39.88342 | 1.373241 | 2.37918
2 | 1 | 221.7423 | 226.7032 | 1.5 | 1.2 | 1.4 | 0 | 56.99865 | 6.8 | 2 | 6.55 | 0.158 | 0.468 | 0.911 | 0.21 | 0.2 | 54.12048 | 1.103337 | 1.964519
2 | 1 | 277.1778877 | 283.3791 | 1.5 | 1.2 | 1.25 | 5 | 25.90309 | 5.3 | 5 | 6.55 | 0.059 | 0.506 | 0.786 | 0.057 | 0.315 | 50.49214 | 0.7205182 | 2.000751
2 | 2 | 332.6135 | 350.1403 | 1.5 | 1.25 | 1.3 | 10 | 42.37782 | 5.3 | 2.5 | 5.05 | 0.001 | 0.657 | 0.946 | 0.424 | 0.475 | 27.48481 | 0.3835601 | 0.04447262
2 | 2 | 221.7423 | 233.4268 | 1.5 | 1.25 | 1.45 | 5 | 44.68087 | 5.1 | 1 | 5.05 | 0.028 | 0.542 | 1.037 | 0.51 | 0.452 | 19.8844 | 0.5761838 | 1.131909
2 | 2 | 249.4601 | 262.6052 | 1.5 | 1.25 | 1.9 | 5 | 25.02194 | 5.6 | 3 | 5.8 | 0.165 | 0.317 | 1.084 | 0.48 | 0.396 | 32.16774 | 1.334324 | 1.830632
2 | 2 | 249.4601 | 262.6052 | 1.5 | 1.25 | 1.3 | 5 | 36.82454 | 6.1 | 3.5 | 6.55 | 0.16 | 0.514 | 0.877 | 0.229 | 0.257 | 48.2045625 | 1.325216 | 2.320503
2 | 2 | 277.1778877 | 291.7835419 | 1.5 | 1.25 | 1.75 | 5 | 42.589 | 5.1 | 3 | 5.05 | 0.053 | 0.46 | 0.876 | 0.374 | 0.379 | 23.6 | 0.8015894 | 1.809485
2 | 2 | 249.4601 | 262.6052 | 1.5 | 1.25 | 1.9 | 0 | 20.82898 | 4.5 | 5 | 5.05 | 0.056 | 0.333 | 0.87 | 0.349 | 0.302 | 21.05935 | 0.7545115 | 1.408859
2 | 2 | 304.8957 | 320.9619 | 1.5 | 1.25 | 1.45 | 0 | 56.36753 | 4.8 | 2.5 | 5.8 | 0.169 | 0.375 | 1.017 | 0.302 | 0.35 | 39.62316 | 1.295347 | 2.321467
2 | 2 | 304.8957 | 320.9619 | 1.5 | 1.25 | 1.75 | 10 | 54.16207 | 6 | 1 | 6.55 | 0.385 | 0.296 | 1.128 | 0.318 | 0.293 | 48.18396 | 1.939919 | 2.402523
2 | 2 | 249.4601 | 262.6052 | 1.5 | 1.25 | 1.75 | 10 | 44.31423 | 6.2 | 0.5 | 6.55 | 0.426 | 0.298 | 1.003 | 0.269 | 0.251 | 48.17892 | 1.828975 | 2.131518
2 | 2 | 221.7423 | 233.4268 | 1.5 | 1.25 | 1.6 | 0 | 50.58794 | 5 | 4 | 5.8 | 0.312 | 0.325 | 0.808 | 0.135 | 0.305 | 34.78645 | 1.44831 | 1.821324
2 | 2 | 332.6135 | 350.1403 | 1.5 | 1.25 | 1.45 | 0 | 52.24581 | 6.7 | 4 | 6.55 | 0.149 | 0.46 | 0.811 | 0.261 | 0.224 | 66.3142 | 1.414139 | 2.35374
2 | 2 | 332.6135 | 350.1403 | 1.5 | 1.25 | 1.75 | 10 | 22.78468 | 4.7 | 2 | 5.8 | 0.167 | 0.416 | 0.812 | 0.224 | 0.25 | 39.25495 | 1.572151 | 2.40833
2 | 2 | 304.8957 | 320.9619 | 1.5 | 1.25 | 1.6 | 5 | 44.46062 | 5.7 | 1.5 | 5.8 | 0.215 | 0.385 | 1.133 | 0.483 | 0.435 | 38.92848 | 1.496084 | 2.563292
2 | 2 | 277.1778877 | 291.7835419 | 1.5 | 1.25 | 1.45 | 0 | 34.85289 | 5.6 | 3.5 | 5.8 | 0.217 | 0.42 | 0.949 | 0.276 | 0.398 | 36.93834375 | 1.371988 | 2.321512
2 | 2 | 304.8957 | 320.9619 | 1.5 | 1.25 | 1.3 | 10 | 38.08754 | 5.6 | 4.5 | 6.55 | 0.073 | 0.528 | 1.02 | 0.236 | 0.394 | 45.95184375 | 1.085217 | 2.268375
2 | 2 | 332.6135 | 350.1403 | 1.5 | 1.25 | 1.6 | 10 | 22.52266 | 5.1 | 0 | 5.05 | 0.034 | 0.56 | 0.885 | 0.415 | 0.379 | 27.70049 | 0.7127899 | 1.151734
2 | 2 | 277.1778877 | 277.1778877 | 1.5 | 1.5 | 1.75 | 0 | 23.09619 | 5.4 | 3.5 | 5.8 | 0.24 | 0.244 | 1.144 | 0.465 | 0.513 | 39.37122 | 1.794836 | 1.972461
2 | 2 | 332.6135 | 332.6135 | 1.5 | 1.5 | 1.45 | 10 | 27.77088 | 5 | 3 | 5.8 | 0.122 | 0.393 | 1.069 | 0.373 | 0.468 | 41.44752 | 1.534888 | 2.767734
2 | 2 | 221.7423 | 221.7423 | 1.5 | 1.5 | 1.3 | 10 | 55.54629 | 5.6 | 2.5 | 5.8 | 0.082 | 0.448 | 1.315 | 0.543 | 0.635 | 32.0426 | 1.055515 | 2.426499
2 | 2 | 332.6135 | 332.6135 | 1.5 | 1.5 | 1.3 | 5 | 29.68429 | 5.9 | 4 | 5.8 | 0.029 | 0.471 | 1.145 | 0.491 | 0.607 | 41.50118 | 0.91333 | 2.282626
2 | 2 | 304.8957 | 304.8957 | 1.5 | 1.5 | 1.6 | 5 | 33.07396 | 4.9 | 0 | 5.05 | 0.045 | 0.388 | 1.221 | 0.484 | 0.521 | 22.19094 | 0.7643156 | 2.074347
2 | 2 | 277.1778877 | 277.1778877 | 1.5 | 1.5 | 1.3 | 10 | 27.99334 | 4.4 | 2 | 5.05 | 0.013 | 0.504 | 1.066 | 0.436 | 0.455 | 21.70587 | 0.3993769 | 1.629593
2 | 2 | 249.4601 | 249.4601 | 1.5 | 1.5 | 1.45 | 0 | 53.09183 | 6.3 | 1 | 6.55 | 0.408 | 0.384 | 1.355 | 0.44 | 0.177 | 49.05301 | 1.825821 | 2.726516
2 | 2 | 304.8957 | 304.8957 | 1.5 | 1.5 | 1.6 | 10 | 49.70217 | 6.6 | 1 | 6.55 | 0.181 | 0.356 | 1.264 | 0.507 | 0.483 | 53.13551 | 1.611513 | 2.515195
2 | 2 | 221.7423 | 221.7423 | 1.5 | 1.5 | 1.6 | 5 | 25.61376 | 5.3 | 3 | 5.8 | 0.179 | 0.306 | 1.153 | 0.457 | 0.492 | 33.57353 | 1.446651 | 1.943251
2 | 2 | 304.8957 | 304.8957 | 1.5 | 1.5 | 1.45 | 10 | 30.17408 | 5.2 | 2 | 5.8 | 0.116 | 0.396 | 1.147 | 0.443 | 0.501 | 39.4547 | 1.423659 | 2.647398
2 | 2 | 277.1778877 | 277.1778877 | 1.5 | 1.5 | 1.9 | 0 | 26.76172 | 5.5 | 0.5 | 5.8 | 0.262 | 0.203 | 1.262 | 0.572 | 0.444 | 40.89785 | 1.94064 | 1.79412
2 | 2 | 332.6135 | 332.6135 | 1.5 | 1.5 | 1.75 | 0 | 34.04 | 4.6 | 1.5 | 5.05 | 0.053 | 0.295 | 1.26 | 0.419 | 0.465 | 21.67274 | 0.788701 | 1.903024
2 | 2 | 249.4601 | 249.4601 | 1.5 | 1.5 | 1.9 | 0 | 57.10763 | 6.7 | 4.5 | 6.55 | 0.473 | 0.223 | 1.07 | 0.323 | 0.171 | 57.4977 | 1.692184 | 2.016361
2 | 2 | 221.7423 | 221.7423 | 1.5 | 1.5 | 1.75 | 10 | 48.60307 | 5.5 | 1.5 | 6.55 | 0.526 | 0.24 | 0.99 | 0.203 | 0.294 | 45.75353125 | 2.012919 | 1.988423
2 | 2 | 249.4601 | 249.4601 | 1.5 | 1.5 | 1.9 | 0 | 49.02919 | 5.3 | 4.5 | 5.05 | 0.157 | 0.257 | 0.968 | 0.478 | 0.375 | 20.18272 | 1.256172 | 1.504833
2 | 2 | 221.7423 | 221.7423 | 1.5 | 1.5 | 1.3 | 5 | 57.10763 | 5.4 | 2.5 | 6.55 | 0.422 | 0.416 | 0.979 | 0.199 | 0.221 | 47.46638 | 1.655652 | 2.702878
2 | 2 | 277.1778877 | 277.1778877 | 1.5 | 1.5 | 1.9 | 0 | 29.34281 | 5.4 | 0.5 | 6.55 | 0.535 | 0.155 | 1.121 | 0.296 | 0.144 | 64.04764 | 1.591804 | 1.906434
2 | 2 | 332.6135 | 332.6135 | 1.5 | 1.5 | 1.6 | 10 | 38.45958 | 5 | 5 | 5.05 | 0.024 | 0.466 | 0.974 | 0.4 | 0.504 | 28.3057 | 0.5256139 | 2.046764
2 | 2 | 332.6135 | 334.0738 | 1.5 | 2 | 1.4 | 5 | 44.41178 | 5.8 | 4.5 | 6.55 | 0.273 | 0.326 | 1.454 | 0.435 | 0.481 | 54.5388 | 2.299111 | 2.742593
2 | 2 | 249.4601 | 250.5553 | 1.5 | 2 | 1.7 | 0 | 25.51863 | 5.6 | 5 | 5.8 | 0.391 | 0.153 | 1.167 | 0.519 | 0.568 | 41.31885 | 1.362791 | 1.392792
2 | 2 | 332.6135 | 334.0738 | 1.5 | 2 | 1.1 | 5 | 37.84227 | 6 | 1 | 5.8 | 0.001 | 0.373 | 1.496 | 0.374 | 0.691 | 42.83671 | 0.154476 | 0.8416168
2 | 2 | 332.6135 | 334.0738 | 1.5 | 2 | 1.25 | 0 | 56.15279 | 6.5 | 4 | 6.55 | 0.07 | 0.427 | 1.35 | 0.417 | 0.565 | 58.36414 | 0.9979786 | 1.997983
2 | 2 | 249.4601 | 250.5553 | 1.5 | 2 | 1.55 | 5 | 37.08018 | 5.8 | 1 | 5.8 | 0.324 | 0.211 | 1.095 | 0.409 | 0.504 | 41.88693 | 1.522101 | 1.587762
2 | 2 | 221.7423 | 222.7159 | 1.5 | 2 | 1.4 | 5 | 18.91308 | 4.4 | 0 | 5.05 | 0.072 | 0.235 | 1.342 | 0.44 | 0.547 | 24.10433 | 0.7352305 | 1.335816
2 | 2 | 277.1778877 | 278.3948 | 1.5 | 2 | 1.7 | 0 | 25.3095 | 4.9 | 4 | 5.05 | 0.092 | 0.17 | 1.342 | 0.391 | 0.549 | 24.05084 | 0.9927845 | 1.334271
2 | 2 | 304.8957 | 306.2343 | 1.5 | 2 | 1.1 | 0 | 27.19279 | 4.6 | 3.5 | 5.05 | 0.005 | 0.317 | 1.446 | 0.447 | 0.722 | 28.69883 | 0.3351816 | 1.467887
2 | 2 | 221.7423 | 222.7159 | 1.5 | 2 | 1.55 | 0 | 51.16788 | 5.1 | 1.5 | 5.05 | 0.207 | 0.188 | 1.2 | 0.534 | 0.509 | 24.43745 | 1.386153 | 1.37288
2 | 2 | 221.7423 | 222.7159 | 1.5 | 2 | 1.7 | 10 | 37.11974 | 5.6 | 4.5 | 5.8 | 0.325 | 0.181 | 1.065 | 0.456 | 0.544 | 36.92058 | 1.499603 | 1.467402
2 | 2 | 249.4601 | 250.5553 | 1.5 | 2 | 1.55 | 5 | 48.60307 | 6 | 3 | 6.55 | 0.524 | 0.246 | 1.257 | 0.331 | 0.373 | 46.15678 | 2.302744 | 2.092068
2 | 2 | 304.8957 | 306.2343 | 1.5 | 2 | 1.55 | 10 | 46.26672 | 6.1 | 0.5 | 6.55 | 0.302 | 0.26 | 1.284 | 0.327 | 0.58 | 59.63321875 | 1.939274 | 2.04636
2 | 2 | 277.1778877 | 278.3948 | 1.5 | 2 | 1.4 | 10 | 57.07499 | 6 | 3.5 | 5.8 | 0.061 | 0.304 | 1.445 | 0.475 | 0.71 | 38.94303 | 1.031362 | 1.867812
2 | 2 | 277.1778877 | 278.3948 | 1.5 | 2 | 1.25 | 5 | 43.444 | 5.2 | 3 | 6.55 | 0.346 | 0.361 | 1.066 | 0.281 | 0.446 | 55.4148 | 2.068985 | 2.350777
2 | 2 | 304.8957 | 306.2343 | 1.5 | 2 | 1.1 | 0 | 37.19904 | 4.2 | 2.5 | 5.05 | 0.102 | 0.313 | 1.067 | 0.408 | 0.527 | 32.95404 | 1.115793 | 1.85418
2 | 2 | 277.1778877 | 278.3948 | 1.5 | 2 | 1.1 | 10 | 32.50266 | 5.9 | 2.5 | 6.55 | 0.069 | 0.423 | 1.165 | 0.322 | 0.622 | 52.3218 | 0.8473301 | 1.7567
2 | 2 | 249.4601 | 250.5553 | 1.5 | 2 | 1.4 | 0 | 54.20085 | 4.9 | 2 | 5.8 | 0.34 | 0.224 | 1.352 | 0.488 | 0.6 | 37.9149 | 1.882353 | 1.84712
2 | 2 | 221.7423 | 222.7159 | 1.5 | 2 | 1.7 | 5 | 32.89265 | 6.2 | 1.5 | 6.55 | 0.47 | 0.207 | 1.166 | 0.168 | 0.425 | 51.4859 | 1.841353 | 1.694769
2 | 2 | 332.6135 | 334.0738 | 1.5 | 2 | 1.25 | 10 | 21.80089 | 4.8 | 2 | 5.8 | 0.076 | 0.313 | 1.257 | 0.438 | 0.621 | 45.33671 | 1.079423 | 1.943064
2 | 2 | 304.8957 | 306.2343 | 1.5 | 2 | 1.25 | 10 | 56.04237 | 4.3 | 0.5 | 5.05 | 0.035 | 0.327 | 1.212 | 0.445 | 0.542 | 27.9241 | 0.6796287 | 1.66572
2 | 1 | 334.0738 | 522.2055321 | 2 | 1.2 | 1.9 | 0 | 36.07299 | 5.3 | 1.5 | 5.4 | 0.303 | 0.274 | 0.787 | 0.369 | 0.179 | 54.12302 | 2.294603 | 3.05543
2 | 1 | 250.5553 | 391.6541 | 2 | 1.2 | 1.6 | 5 | 38.45958 | 5 | 2 | 5.4 | 0.097 | 0.573 | 0.841 | 0.214 | 0.217 | 40.85115 | 1.3252 | 2.719025
2 | 1 | 306.2343 | 478.6884 | 2 | 1.2 | 1.45 | 5 | 26.61317 | 5.2 | 1.5 | 6.15 | 0.111 | 0.577 | 0.865 | 0.079 | 0.322 | 57.47768 | 1.352248 | 2.865648
2 | 1 | 334.0738 | 522.2055321 | 2 | 1.2 | 1.6 | 0 | 46.54201 | 5.9 | 4 | 6.15 | 0.202 | 0.547 | 0.822 | 0.031 | 0.162 | 62.28953125 | 2.054466 | 3.222116
2 | 1 | 334.0738 | 522.2055321 | 2 | 1.2 | 1.9 | 5 | 24.3867 | 4 | 2.5 | 4.65 | 0.031 | 0.497 | 0.684 | 0.241 | 0.195 | 29.93417 | 0.4607691 | 2.119832
2 | 1 | 278.3948 | 435.1713 | 2 | 1.2 | 1.45 | 0 | 29.51952 | 5.3 | 3.5 | 5.4 | 0.176 | 0.58 | 0.804 | 0.121 | 0.388 | 41.12201 | 1.880673 | 2.851541
2 | 1 | 222.7159 | 348.1370214 | 2 | 1.2 | 1.9 | 5 | 37.84227 | 4.5 | 1 | 5.4 | 0.102 | 0.468 | 0.774 | 0.182 | 0.067 | 26.93466 | 1.071854 | 2.232995
2 | 1 | 278.3948 | 435.1713 | 2 | 1.2 | 1.9 | 0 | 55.299 | 4.9 | 3 | 5.4 | 0.221 | 0.126 | 0.691 | 0.271 | 0.054 | 43.59121875 | 1.879936 | 2.554538
2 | 1 | 222.7159 | 348.1370214 | 2 | 1.2 | 1.6 | 0 | 26.70441 | 4.7 | 2 | 4.65 | 0.027 | 0.601 | 0.799 | 0.346 | 0.318 | 24.28127 | 0.316768 | 2.01911
2 | 1 | 222.7159 | 348.1370214 | 2 | 1.2 | 1.6 | 0 | 51.07194 | 5.2 | 4.5 | 6.15 | 0.255 | 0.53 | 0.932 | 0.044 | 0.138 | 47.22187 | 1.879046 | 2.560808
2 | 1 | 306.2343 | 478.6884 | 2 | 1.2 | 1.75 | 10 | 33.45838 | 5.8 | 1 | 6.15 | 0.426 | 0.483 | 0.724 | 0.037 | 0.242 | 62.05807 | 3.219792 | 3.539365
2 | 1 | 278.3948 | 435.1713 | 2 | 1.2 | 1.45 | 10 | 42.26096 | 5.7 | 0.5 | 5.4 | 0.027 | 0.666 | 0.945 | 0.331 | 0.471 | 43.50502 | 0.4107372 | 2.728776
2 | 1 | 250.5553 | 391.6541 | 2 | 1.2 | 1.3 | 0 | 36.2062 | 6.3 | 3 | 6.15 | 0.01 | 0.575 | 0.989 | 0.1 | 0.409 | 58.18864 | 0.1231782 | 1.582023
2 | 1 | 278.3948 | 435.1713 | 2 | 1.2 | 1.75 | 5 | 55.16946 | 5.6 | 4.5 | 5.4 | 0.16 | 0.542 | 0.866 | 0.3 | 0.305 | 41.13713 | 1.854167 | 3.002069
2 | 1 | 250.5553 | 255.0411 | 2 | 1.2 | 1.4 | 10 | 33.47525 | 5.7 | 3.5 | 6.15 | 0.097 | 0.697 | 0.771 | 0.237 | 0.411 | 54.05339 | 1.056885 | 2.850787
2 | 1 | 278.3948 | 283.3791 | 2 | 1.2 | 1.7 | 0 | 29.56056 | 5.6 | 3 | 6.15 | 0.261 | 0.494 | 0.766 | 0.191 | 0.171 | 60.84477 | 1.576302 | 2.839939
2 | 1 | 334.0738 | 340.0549 | 2 | 1.2 | 1.55 | 0 | 41.63577 | 4.9 | 0.5 | 4.65 | 0.064 | 0.63 | 0.898 | 0.524 | 0.291 | 29.75832 | 0.8247735 | 2.944771
2 | 1 | 334.0738 | 340.0549 | 2 | 1.2 | 1.1 | 0 | 29.31578 | 5 | 4.5 | 5.4 | 0.004 | 0.723 | 0.824 | 0.272 | 0.497 | 43.08633 | 0.08749198 | 1.236403
2 | 1 | 306.2343 | 311.717 | 2 | 1.2 | 1.55 | 10 | 48.30159 | 5.2 | 2 | 5.4 | 0.058 | 0.66 | 0.945 | 0.478 | 0.323 | 41.09181 | 0.8971152 | 3.308037
2 | 1 | 278.3948 | 283.3791 | 2 | 1.2 | 1.4 | 10 | 36.01613 | 4.7 | 2.5 | 5.4 | 0.057 | 0.679 | 0.703 | 0.249 | 0.257 | 40.27132 | 0.781252 | 2.955697
2 | 1 | 306.2343 | 311.717 | 2 | 1.2 | 1.55 | 10 | 25.51863 | 5.6 | 1 | 5.4 | 0.121 | 0.651 | 0.792 | 0.402 | 0.296 | 48.59894 | 1.200329 | 3.229304
2 | 1 | 334.0738 | 340.0549 | 2 | 1.2 | 1.1 | 0 | 27.12204 | 4.4 | 3.5 | 5.4 | 0.041 | 0.701 | 0.888 | 0.274 | 0.4 | 42.02632 | 0.7737787 | 3.090739
2 | 1 | 222.7159 | 226.7032 | 2 | 1.2 | 1.25 | 0 | 21.70689 | 4.7 | 2.5 | 4.65 | 0.056 | 0.713 | 0.82 | 0.455 | 0.324 | 25.94104 | 0.6849442 | 2.540284
2 | 1 | 250.5553 | 255.0411 | 2 | 1.2 | 1.4 | 10 | 57.23705 | 5.8 | 5 | 6.15 | 0.124 | 0.709 | 0.945 | 0.247 | 0.356 | 45.52136 | 1.194727 | 3.294292
2 | 1 | 222.7159 | 226.7032 | 2 | 1.2 | 1.7 | 5 | 57.05732 | 6.2 | 3 | 6.15 | 0.32 | 0.51 | 0.891 | 0.256 | 0.176 | 47.41757 | 1.563246 | 2.80585
2 | 1 | 222.7159 | 226.7032 | 2 | 1.2 | 1.25 | 5 | 27.89408 | 4 | 0.5 | 4.65 | 0.009 | 0.745 | 0.716 | 0.339 | 0.254 | 27.38447 | 0.1468791 | 1.676938
2 | 1 | 278.3948 | 283.3791 | 2 | 1.2 | 1.25 | 0 | 16.77793 | 4.1 | 1 | 4.65 | 0.026 | 0.687 | 0.976 | 0.575 | 0.348 | 26.17311 | 0.5163995 | 2.496302
2 | 1 | 222.7159 | 226.7032 | 2 | 1.2 | 1.25 | 5 | 27.05162 | 5.5 | 2 | 6.15 | 0.086 | 0.745 | 0.7 | 0.248 | 0.338 | 70.30524 | 0.9467419 | 2.606876
2 | 1 | 306.2343 | 311.717 | 2 | 1.2 | 1.1 | 5 | 40.52743 | 5.3 | 0 | 6.15 | 0.046 | 0.736 | 0.82 | 0.201 | 0.353 | 63.9910625 | 0.7444418 | 2.829507
2 | 1 | 250.5553 | 255.0411 | 2 | 1.2 | 1.4 | 0 | 54.68684 | 5.2 | 1.5 | 6.15 | 0.222 | 0.633 | 0.76 | 0.144 | 0.012 | 57.70432 | 1.300694 | 3.064695
2 | 2 | 222.7159 | 233.4268 | 2 | 1.25 | 1.45 | 5 | 29.72573 | 5 | 1 | 5.8 | 0.155 | 0.547 | 1.267 | 0.751 | 0.421 | 34.73907 | 1.137355 | 3.018423
2 | 2 | 334.0738 | 350.1403 | 2 | 1.25 | 1.6 | 10 | 30.28799 | 5.5 | 0.5 | 5.8 | 0.094 | 0.536 | 1.362 | 0.841 | 0.43 | 43.03851 | 1.214608 | 3.847946
2 | 2 | 334.0738 | 350.1403 | 2 | 1.25 | 1.45 | 5 | 25.88146 | 5.4 | 4 | 5.8 | 0.007 | 0.568 | 1.446 | 0.764 | 0.502 | 40.51826 | 0.6683753 | 3.100643
2 | 2 | 250.5553 | 262.6052 | 2 | 1.25 | 1.75 | 5 | 52.51794 | 5.8 | 0 | 6.55 | 0.369 | 0.439 | 1.343 | 0.638 | 0.162 | 46.79337 | 1.42784375 | 3.159365
2 | 2 | 278.3948 | 291.7835419 | 2 | 1.25 | 1.9 | 5 | 54.42943 | 5.4 | 4.5 | 6.55 | 0.223 | 0.341 | 1.559 | 0.678 | 0.336 | 50.77848 | 1.336644 | 2.936824
2 | 2 | 306.2343 | 320.9619 | 2 | 1.25 | 1.3 | 10 | 38.71038 | 5.9 | 2 | 5.8 | 0.006 | 0.702 | 1.237 | 0.705 | 0.415 | 40.18407 | 0.6761422 | 1.633833
2 | 2 | 278.3948 | 291.7835419 | 2 | 1.25 | 1.9 | 5 | 52.22295 | 5.9 | 5 | 5.8 | 0.087 | 0.411 | 1.444 | 0.799 | 0.427 | 35.52798 | 1.120896 | 3.048086
2 | 2 | 250.5553 | 262.6052 | 2 | 1.25 | 1.9 | 10 | 22.95677 | 4.9 | 3.5 | 5.8 | 0.028 | 0.47 | 1.332 | 0.768 | 0.359 | 28.91692 | 0.7742857 | 2.718724
2 | 2 | 278.3948 | 291.7835419 | 2 | 1.25 | 1.9 | 0 | 24.29012 | 5.4 | 1.5 | 6.55 | 0.33 | 0.42 | 1.561 | 0.545 | 0.135 | 57.94428125 | 1.398351 | 3.274937
2 | 2 | 306.2343 | 320.9619 | 2 | 1.25 | 1.75 | 10 | 25.9682 | 4.7 | 1.5 | 5.8 | 0.059 | 0.482 | 1.283 | 0.839 | 0.298 | 39.42915625 | 1.044134 | 3.268608